## Refined Data
S090017 | [5 empty] | S091076 | [5 empty] | C090542 | [5 empty] | C090300 | [5 empty] | S090252 |  | C090960 | [5 empty] | C100697
C2-C3 |  | C4-C5 |  | C6-C7 |  | C3-C4 |  | C5-C6 |  | C7-T1 |  | C2-C3 |  | C4-C5 |  | C6-C7 |  | C3-C4 |  | C5-C6 |  | C7-T1 |  | C3-C4 |  | C3-C4 |  | C5-C6 |  | C7-T1 |  | C3-C4 |  | C5-C6 |  | C7-T1
d | f | d | f | d | f | d | f | d | f | d | f | d | f | d | f | d | f | d | f | d | f | d | f | d | f | d | f | d | f | d | f | d | f | d | f | d | f
0 | 0 |  |  | 0 | 0 |  |  | 0 | 0 | 0 | 0 | 0 | 0 | 0 | 0 | 0 | 0 | 0 | 0 | 0 | 0 | 0 | 0 | 0 | 0 | 0 | 0 | 0 | 0 | 0 | 0 | 0 | 0 | 0 | 0 | 0 | 0
0.105 | 0.123 |  |  | 0.1 | 1.56 |  |  | 0.06 | 0.035 | 0.06 | 0.074 | 0.08 | 0.175 | 0.08 | 0.001 | 0.1057 | 0.158 | 0.12 | 0.27 | 0.1 | 0.454 | 0.1371429 | 0.249 | 0.07 | 0.108 | 0.1 | 0.087 | 0.1 | 0.02 | 0.094 | 0.03 | 0.08 | 0.019 | 0.14 | 0.415 | 0.18 | 0.51
0.21 | 0.274 |  |  | 0.2 | 3.243 |  |  | 0.12 | 0.385 | 0.14 | 0.181 | 0.18 | 0.364 | 0.18 | 0.082 | 0.2114 | 0.491 | 0.18 | 0.792 | 0.1857143 | 0.94 | 0.2771429 | 0.527 | 0.14 | 0.382 | 0.2 | 0.159 | 0.2 | 0.058 | 0.188 | 0.136 | 0.14 | 0.059 | 0.28 | 1.015 | 0.37 | 1.117
0.315 | 0.453 |  |  | 0.3 | 5.057 |  |  | 0.18 | 1.093 | 0.2 | 0.358 | 0.26 | 0.633 | 0.26 | 0.266 | 0.3171 | 0.987 | 0.28 | 1.501 | 0.2857143 | 1.486 | 0.4121429 | 0.875 | 0.21 | 0.816 | 0.31 | 0.252 | 0.3 | 0.093 | 0.282 | 0.37 | 0.22 | 0.113 | 0.42 | 1.793 | 0.55 | 1.885
0.42 | 0.656 |  |  | 0.4 | 6.975 |  |  | 0.22 | 2.196 | 0.28 | 0.643 | 0.36 | 1.065 | 0.34 | 0.588 | 0.4228 | 1.635 | 0.4 | 2.342 | 0.3657143 | 2.137 | 0.5471429 | 1.353 | 0.28 | 1.389 | 0.41 | 0.419 | 0.4 | 0.122 | 0.376 | 0.782 | 0.29 | 0.175 | 0.56 | 2.733 | 0.74 | 2.865
0.525 | 0.877 |  |  | 0.5 | 8.945 |  |  | 0.28 | 3.725 | 0.34 | 1.07 | 0.44 | 1.732 | 0.44 | 1.084 | 0.5285 | 2.438 | 0.52 | 3.293 | 0.4657143 | 2.937 | 0.6871429 | 2.039 | 0.35 | 2.074 | 0.51 | 0.715 | 0.5 | 0.169 | 0.47 | 1.399 | 0.36 | 0.24 | 0.7 | 3.823 | 0.92 | 4.096
0.63 | 1.103 |  |  | 0.6 | 10.912 |  |  | 0.34 | 5.695 | 0.4 | 1.67 | 0.54 | 2.67 | 0.52 | 1.78 | 0.6342 | 3.423 | 0.64 | 4.372 | 0.5457143 | 3.911 | 0.8242857 | 3.01 | 0.42 | 2.841 | 0.61 | 1.182 | 0.6 | 0.279 | 0.564 | 2.207 | 0.43 | 0.311 | 0.84 | 5.069 | 1.11 | 5.619
0.735 | 1.327 |  |  | 0.72 | 11.841 |  |  | 0.4 | 8.105 | 0.48 | 2.462 | 0.62 | 3.872 | 0.6 | 2.685 | 0.7399 | 4.632 | 0.76 | 5.629 | 0.6457143 | 5.063 | 0.9642857 | 4.323 | 0.49 | 3.667 | 0.72 | 1.833 | 0.7 | 0.511 | 0.658 | 3.157 | 0.5 | 0.398 | 0.99 | 6.491 | 1.29 | 7.461
0.84 | 1.54 |  |  | 0.8 | 12.735 |  |  | 0.44 | 10.929 | 0.54 | 3.45 | 0.72 | 5.299 | 0.7 | 3.79 | 0.8456 | 6.117 | 0.88 | 7.135 | 0.6457143 | 6.37 | 1.084286 | 5.986 | 0.57 | 4.545 | 0.82 | 2.651 | 0.8 | 0.91 | 0.752 | 4.179 | 0.57 | 0.509 | 1.13 | 8.1 | 1.48 | 9.591
0.945 | 1.742 |  |  | 0.92 | 13.638 |  |  | 0.5 | 14.121 | 0.62 | 4.626 | 0.8 | 6.897 | 0.78 | 5.07 | 0.9513 | 7.926 | 0.96 | 8.953 | 0.7457143 | 7.797 | 1.224286 | 7.961 | 0.64 | 5.473 | 0.93 | 3.586 | 0.9 | 1.496 | 0.846 | 5.223 | 0.65 | 0.651 | 1.27 | 9.892 | 1.67 | 11.921
1.05 | 1.937 |  |  | 1.02 | 14.631 |  |  | 0.56 | 17.621 | 0.68 | 5.968 | 0.9 | 8.62 | 0.86 | 6.494 | 1.057 | 10.082 | 1.08 | 11.134 | 0.7857143 | 9.304 | 1.359286 | 10.172 | 0.71 | 6.454 | 1.03 | 4.576 | 1 | 2.249 | 0.94 | 6.273 | 0.72 | 0.827 | 1.41 | 11.848 | 1.86 | 14.346
1.155 | 2.13 |  |  | 1.12 | 15.805 |  |  | 0.62 | 21.353 | 0.74 | 7.449 | 0.98 | 10.441 | 0.96 | 8.038 | 1.1627 | 12.562 | 1.2 | 13.7 | 0.8857143 | 10.857 | 1.499286 | 12.534 | 0.78 | 7.489 | 1.14 | 5.571 | 1.1 | 3.117 | 1.034 | 7.347 | 0.79 | 1.039 | 1.55 | 13.931 | 2.04 | 16.8
1.26 | 2.328 |  |  | 1.22 | 17.243 |  |  | 0.68 | 25.234 | 0.82 | 9.039 | 1.08 | 12.353 | 1.04 | 9.686 | 1.2684 | 15.312 | 1.2 | 16.644 | 0.9557143 | 12.436 | 1.633571 | 14.987 | 0.85 | 8.573 | 1.24 | 6.561 | 1.2 | 4.036 | 1.128 | 8.486 | 0.86 | 1.279 | 1.69 | 16.096 | 2.23 | 19.284
1.365 | 2.538 |  |  | 1.32 | 18.948 |  |  | 0.74 | 29.181 | 0.88 | 10.706 | 1.14 | 14.358 | 1.14 | 11.431 | 1.3741 | 18.258 | 1.32 | 19.921 | 1.055714 | 14.03 | 1.753571 | 17.521 | 0.92 | 9.703 | 1.35 | 7.584 | 1.3 | 4.955 | 1.222 | 9.729 | 0.93 | 1.542 | 1.83 | 18.304 | 2.42 | 21.865
1.47 | 2.769 |  |  | 1.42 | 20.583 |  |  | 0.8 | 33.121 | 0.96 | 12.43 | 1.22 | 16.47 | 1.22 | 13.272 | 1.4798 | 21.325 | 1.44 | 23.452 | 1.122381 | 15.631 | 1.893571 | 20.172 | 1 | 10.878 | 1.45 | 8.712 | 1.4 | 5.868 | 1.316 | 11.113 | 1 | 1.827 | 1.98 | 20.538 | 2.6 | 24.651
1.575 | 3.023 |  |  | 1.52 | 22.585 |  |  | 0.84 | 36.993 | 1.02 | 14.193 | 1.28 | 18.723 | 1.32 | 15.211 | 1.5855 | 24.433 | 1.54 | 27.132 | 1.222381 | 17.23 | 2.028571 | 22.986 | 1.07 | 12.095 | 1.56 | 10.025 | 1.5 | 6.811 | 1.41 | 12.664 | 1.08 | 2.143 | 2.12 | 22.809 | 2.79 | 27.71
1.68 | 3.303 |  |  | 1.62 | 24.912 |  |  | 0.9 | 40.743 | 1.08 | 15.992 | 1.36 | 21.173 | 1.4 | 17.251 | 1.6912 | 27.511 | 1.64 | 30.856 | 1.297381 | 18.817 | 2.168571 | 25.974 | 1.14 | 13.361 | 1.66 | 11.583 | 1.6 | 7.849 | 1.504 | 14.403 | 1.15 | 2.514 | 2.26 | 25.161 | 2.98 | 31.02
1.785 | 3.605 |  |  | 1.74 | 27.484 |  |  | 0.96 | 44.319 | 1.16 | 17.827 | 1.46 | 23.885 | 1.46 | 19.386 | 1.7969 | 30.52 | 1.76 | 34.551 | 1.377381 | 20.392 | 2.302857 | 29.108 | 1.21 | 14.685 | 1.76 | 13.404 | 1.7 | 9.053 | 1.598 | 16.335 | 1.22 | 2.963 | 2.4 | 27.645 | 3.17 | 34.463
1.89 | 3.923 |  |  | 1.84 | 30.207 |  |  | 1.02 | 47.678 | 1.22 | 19.709 | 1.56 | 26.897 | 1.54 | 21.601 | 1.9026 | 33.455 | 1.86 | 38.186 | 1.397381 | 21.959 | 2.437143 | 32.34 | 1.28 | 16.082 | 1.87 | 15.47 | 1.8 | 10.472 | 1.692 | 18.451 | 1.29 | 3.512 | 2.55 | 30.28 | 3.36 | 37.853
1.995 | 4.249 |  |  | 1.94 | 33 |  |  | 1.08 | 50.792 | 1.3 | 21.643 | 1.64 | 30.21 | 1.64 | 23.874 | 2.0083 | 36.345 | 1.957778 | 41.769 | 1.477381 | 23.541 | 2.577143 | 35.627 | 1.35 | 17.567 | 1.97 | 17.73 | 1.9 | 12.128 | 1.786 | 20.733 | 1.37 | 4.181 | 2.69 | 33.039 | 3.55 | 40.982
2.1 | 4.578 |  |  | 2.04 | 35.801 |  |  | 1.12 | 53.649 | 1.36 | 23.63 | 1.74 | 33.779 | 1.72 | 26.186 | 2.114 | 39.228 | 2.057778 | 45.328 | 1.537381 | 25.167 | 2.697143 | 38.936 | 1.43 | 19.136 | 2.08 | 20.114 | 2 | 14.013 | 1.88 | 23.173 | 1.44 | 4.98 | 2.83 | 35.862 | 3.74 | 43.679
2.205 | 4.906 |  |  | 2.16 | 38.574 |  |  | 1.18 | 56.248 | 1.42 | 25.669 | 1.84 | 37.539 | 1.82 | 28.529 | 2.2197 | 42.129 | 2.152778 | 48.904 | 1.617381 | 26.87 | 2.837143 | 42.237 | 1.5 | 20.768 | 2.18 | 22.55 | 2.1 | 16.099 | 1.974 | 25.781 | 1.51 | 5.909 | 2.98 | 38.683 | 3.93 | 45.872
2.31 | 5.234 |  |  | 2.26 | 41.315 |  |  | 1.24 | 58.6 | 1.5 | 27.758 | 1.92 | 41.437 | 1.9 | 30.905 | 2.3254 | 45.04 | 2.237778 | 52.539 | 1.717381 | 28.666 | 2.962143 | 45.494 | 1.57 | 22.427 | 2.29 | 24.994 | 2.2 | 18.339 | 2.068 | 28.585 | 1.58 | 6.96 | 3.12 | 41.449 | 4.13 | 47.595
2.415 | 5.572 |  |  | 2.36 | 44.047 |  |  | 1.3 | 60.73 | 1.56 | 29.903 | 2.02 | 45.456 | 1.92 | 33.329 | 2.4311 | 47.914 | 2.337778 | 56.268 | 1.78881 | 30.544 | 3.084643 | 48.661 | 1.65 | 24.074 | 2.39 | 27.443 | 2.3 | 20.682 | 2.162 | 31.624 | 1.66 | 8.116 | 3.27 | 44.131 | 4.32 | 48.948
2.52 | 5.932 |  |  | 2.48 | 46.821 |  |  | 1.36 | 62.678 | 1.64 | 32.105 | 2.12 | 49.619 | 2 | 35.826 | 2.5368 | 50.682 | 2.425278 | 60.114 | 1.88881 | 32.467 | 3.224643 | 51.692 | 1.71 | 25.676 | 2.5 | 29.93 | 2.4 | 23.098 | 2.256 | 34.939 | 1.73 | 9.358 | 3.41 | 46.712 | 4.51 | 50.025
2.625 | 6.329 |  |  | 2.58 | 49.692 |  |  | 1.42 | 64.502 | 1.7 | 34.363 | 2.2 | 53.974 | 2.1 | 38.426 | 2.6425 | 53.289 | 2.445278 | 64.089 | 1.971667 | 34.386 | 3.304643 | 54.546 | 1.79 | 27.221 | 2.61 | 32.511 | 2.5 | 25.582 | 2.35 | 38.575 | 1.8 | 10.662 | 3.56 | 49.191 | 4.71 | 50.871
2.73 | 6.774 |  |  | 2.68 | 52.688 |  |  | 1.48 | 66.269 | 1.76 | 36.68 | 2.3 | 58.572 | 2.18 | 41.148 | 2.7482 | 55.719 | 2.565278 | 68.184 | 2.071667 | 36.252 | 3.404643 | 57.192 | 1.86 | 28.727 | 2.72 | 35.235 | 2.6 | 28.157 | 2.444 | 42.568 | 1.88 | 11.996 | 3.7 | 51.567 | 4.9 | 51.461
2.835 | 7.263 |  |  | 2.8 | 55.799 |  |  | 1.52 | 68.042 | 1.84 | 39.059 | 2.4 | 63.44 | 2.28 | 43.975 | 2.8539 | 58.006 | 2.6475 | 72.358 | 2.161667 | 38.024 | 3.529643 | 59.599 | 1.93 | 30.234 | 2.82 | 38.127 | 2.7 | 30.848 | 2.538 | 46.934 | 1.95 | 13.33 | 3.85 | 53.823 | 5.09 | 51.71
2.94 | 7.779 |  |  | 2.9 | 58.98 |  |  | 1.58 | 69.864 | 1.9 | 41.503 | 2.5 | 68.571 | 2.38 | 46.863 | 2.9596 | 60.217 | 2.6675 | 76.532 | 2.251667 | 39.683 | 3.669643 | 61.721 | 2.01 | 31.801 | 2.93 | 41.184 | 2.8 | 33.673 | 2.632 | 51.66 | 2.02 | 14.638 | 4 | 55.922 | 5.09 | 51.71
3.045 | 8.291 |  |  | 3 | 62.175 |  |  | 1.64 | 71.766 | 1.98 | 44.012 | 2.58 | 73.915 | 2.46 | 49.747 | 3.0653 | 62.418 | 2.7875 | 80.591 | 2.291667 | 41.232 | 3.789643 | 63.493 | 2.08 | 33.481 | 3.04 | 44.366 | 2.9 | 36.633 | 2.726 | 56.714 | 2.1 | 15.899 | 4.15 | 57.817
3.15 | 8.769 |  |  | 3.12 | 65.325 |  |  | 1.7 | 73.767 | 2.04 | 46.587 | 2.68 | 79.388 | 2.56 | 52.552 | 3.171 | 64.643 | 2.9075 | 84.416 | 2.380238 | 42.689 | 3.929643 | 64.838 | 2.15 | 35.304 | 3.15 | 47.612 | 3 | 39.708 | 2.82 | 62.053 | 2.17 | 17.1 | 4.29 | 59.465 | 5.28 | 51.529
3.255 | 9.191 |  |  | 3.22 | 68.373 |  |  | 1.76 | 75.873 | 2.12 | 49.223 | 2.773333 | 84.884 | 2.66 | 55.2 | 3.2767 | 66.874 | 2.9475 | 87.906 | 2.480238 | 44.07 | 4.054643 | 65.693 | 2.23 | 37.259 | 3.25 | 50.848 | 3.1 | 42.858 | 2.914 | 67.646 | 2.24 | 18.224 | 4.44 | 60.818 | 5.48 | 50.884
3.36 | 9.545 |  |  | 3.34 | 71.257 |  |  | 1.82 | 78.071 | 2.18 | 51.904 | 2.873333 | 90.308 | 2.74 | 57.619 | 3.3824 | 69.047 | 3.0275 | 91.008 | 2.557738 | 45.377 | 4.194643 | 66.039 | 2.3 | 39.288 | 3.36 | 54.013 | 3.2 | 46.028 | 3.008 | 73.479 | 2.31 | 19.255 | 4.59 | 61.824 | 5.67 | 49.805
3.465 | 9.835 |  |  | 3.44 | 73.928 |  |  | 1.88 | 80.331 | 2.26 | 54.607 | 2.953333 | 95.592 | 2.84 | 59.761 | 3.4881 | 71.064 | 3.1475 | 93.718 | 2.657738 | 46.602 |  |  | 2.37 | 41.29 | 3.47 | 57.075 | 3.3 | 49.158 | 3.102 | 79.552 | 2.39 | 20.174 | 4.73 | 62.42 | 5.86 | 48.343
3.57 | 10.085 |  |  | 3.54 | 76.363 |  |  | 1.94 | 82.616 | 2.32 | 57.306 | 3.053333 | 100.709 | 2.86 | 61.61 | 3.5938 | 72.809 | 3.2675 | 96.075 | 2.735516 | 47.728 | 4.194643 | 66.039 | 2.45 | 43.142 | 3.58 | 60.036 | 3.4 | 52.202 | 3.196 | 85.871 | 2.46 | 20.96 | 4.87 | 62.542 | 6.06 | 46.527
3.675 | 10.333 |  |  | 3.66 | 78.575 |  |  | 2 | 84.886 | 2.4 | 59.985 | 3.153333 | 105.652 | 2.94 | 63.182 | 3.6995 | 74.179 | 3.365833 | 98.136 | 2.835516 | 48.738 | 4.331786 | 65.919 | 2.52 | 44.724 | 3.69 | 62.916 | 3.5 | 55.139 | 3.29 | 92.43 | 2.53 | 21.587 |  |  | 6.25 | 44.351
3.78 | 10.622 |  |  | 3.76 | 80.609 |  |  | 2.04 | 87.1 | 2.46 | 62.629 | 3.253333 | 110.418 | 3.04 | 64.505 | 3.8052 | 75.11 | 3.485833 | 99.949 | 2.915516 | 49.62 | 4.471786 | 65.436 | 2.6 | 45.948 | 3.79 | 65.733 | 3.6 | 57.975 | 3.384 | 99.217 | 2.61 | 22.038 | 4.87 | 62.542 | 6.45 | 41.796
3.885 | 10.988 |  |  | 3.88 | 82.523 |  |  | 2.1 | 89.219 | 2.52 | 65.223 | 3.333333 | 114.99 | 3.14 | 65.599 | 3.9109 | 75.595 | 3.605833 | 101.539 | 2.975516 | 50.368 | 4.596786 | 64.715 | 2.67 | 46.784 | 3.8975 | 68.472 | 3.7 | 60.729 | 3.478 | 106.205 | 2.68 | 22.31 | 5.02 | 62.144 | 6.64 | 38.875
3.99 | 11.444 |  |  | 3.98 | 84.374 |  |  | 2.16 | 91.203 | 2.6 | 67.758 | 3.433333 | 119.351 | 3.22 | 66.456 | 4.0166 | 75.677 | 3.625833 | 102.892 | 3.015516 | 50.973 | 4.736786 | 63.862 | 2.74 | 47.257 | 3.9975 | 71.077 | 3.8 | 63.422 | 3.572 | 113.357 | 2.75 | 22.416 | 5.17 | 61.219 | 6.83 | 35.672
4.095 | 11.992 |  |  | 4.1 | 86.2 |  |  | 2.22 | 93.015 | 2.66 | 70.229 | 3.533333 | 123.503 | 3.28 | 67.048 | 4.1223 | 75.437 | 3.705833 | 103.966 | 3.082167 | 53.73 | 4.8625 | 62.92 | 2.81 | 47.444 | 4.1075 | 73.461 | 3.9 | 66.064 | 3.666 | 120.623 |  |  | 5.32 | 59.808 | 7.03 | 32.365
4.2 | 12.635 |  |  | 4.2 | 88.011 |  |  | 2.28 | 94.618 | 2.74 | 72.624 | 3.633333 | 127.469 | 3.38 | 67.357 | 4.228 | 74.98 | 3.825833 | 104.704 | 3.182167 | 56.454 | 5.0025 | 61.866 | 2.89 | 47.446 | 4.2175 | 75.533 | 4 | 68.642 | 3.76 | 127.932 | 2.75 | 22.416 | 5.46 | 57.991 | 7.23 | 29.178
4.305 | 13.389 |  |  | 4.32 | 89.789 |  |  | 2.34 | 95.981 | 2.8 | 74.927 | 3.733333 | 131.29 | 3.46 | 67.396 | 4.3337 | 74.418 | 3.945833 | 105.063 | 3.242167 | 59.006 | 5.1175 | 60.622 |  |  | 4.3275 | 77.229 | 4.1 | 71.115 | 3.854 | 135.196 | 2.83 | 22.388 | 5.61 | 55.867 | 7.42 | 26.293
4.41 | 14.285 |  |  | 4.42 | 91.502 |  |  | 2.4 | 97.087 | 2.88 | 77.114 | 3.753333 | 135.008 |  |  | 4.4394 | 73.849 |  |  | 3.328833 | 61.417 | 5.2575 | 59.103 | 2.89 | 47.446 | 4.4375 | 78.534 | 4.2 | 73.422 | 3.948 | 142.324 | 2.9 | 22.263 | 5.76 | 53.526 | 7.61 | 23.783
4.515 | 15.357 |  |  | 4.54 | 93.101 |  |  | 2.46 | 97.93 | 2.94 | 79.17 | 3.833333 | 138.651 | 3.46 | 67.396 | 4.5451 | 73.338 | 3.945833 | 105.063 | 3.428833 | 63.689 | 5.2975 | 57.252 | 2.96 | 47.354 | 4.5475 | 79.474 | 4.3 | 75.505 | 4.042 | 149.232 | 2.98 | 22.081 | 5.9 | 51.013 | 7.8 | 21.6
4.62 | 16.627 |  |  | 4.64 | 94.523 |  |  | 2.5 | 98.513 | 3.02 | 81.084 | 3.933333 | 142.231 | 3.56 | 67.218 | 4.6508 | 72.917 | 4.025833 | 105.035 | 3.528833 | 65.779 | 5.4375 | 55.079 | 3.04 | 47.229 | 4.6575 | 80.081 | 4.4 | 77.324 | 4.136 | 155.866 | 3.06 | 21.876 | 6.05 | 48.327 | 8 | 19.607
4.725 | 18.095 |  |  | 4.76 | 95.69 |  |  | 2.58 | 98.842 | 3.08 | 82.85 | 4.033333 | 145.761 | 3.66 | 66.899 | 4.7565 | 72.589 | 4.145833 | 104.646 | 3.628833 | 67.613 | 5.541944 | 52.66 | 3.11 | 47.093 | 4.7575 | 80.371 | 4.5 | 78.854 | 4.23 | 162.206 | 3.13 | 21.668 | 6.2 | 45.448 | 8.19 | 17.65
4.83 | 19.687 |  |  | 4.86 | 96.527 |  |  | 2.62 | 98.943 | 3.16 | 84.464 | 4.053333 | 149.267 | 3.76 | 66.518 | 4.8622 | 72.349 | 4.265833 | 103.941 | 3.719742 | 69.115 | 5.681944 | 50.117 | 3.18 | 46.937 |  |  | 4.6 | 80.066 | 4.324 | 168.266 | 3.2 | 21.458 | 6.35 | 42.37 | 8.39 | 15.642
4.935 | 21.297 |  |  | 4.98 | 96.995 |  |  | 2.68 | 98.861 | 3.22 | 85.925 | 4.153333 | 152.789 | 3.86 | 66.151 | 4.9679 | 72.206 | 4.305833 | 102.976 | 3.819742 | 70.228 | 5.721944 | 47.581 | 3.26 | 46.74 | 4.7575 | 80.371 | 4.7 | 80.917 | 4.418 | 174.091 | 3.28 | 21.237 | 6.5 | 39.132 | 8.58 | 13.615
5.04 | 22.915 |  |  | 5.1 | 97.096 |  |  | 2.74 | 98.667 | 3.3 | 87.235 | 4.253333 | 156.369 | 3.96 | 65.868 | 5.0736 | 72.208 | 4.385833 | 101.802 | 3.919742 | 70.938 | 5.821944 | 45.166 | 3.33 | 46.494 | 4.8645 | 80.339 | 4.8 | 81.352 | 4.512 | 179.752 | 3.35 | 20.998 | 6.65 | 35.82 | 8.78 | 11.696
5.145 | 24.45 | [6 empty] | 2.8 | 98.442 | 3.36 | 88.393 | 4.353333 | 160.032 | 4 | 65.735 | 5.1793 | 72.437 | 4.505833 | 100.468 | 4.019742 | 71.265 | 5.881944 | 42.947 | 3.41 | 46.208 | 4.9645 | 79.96 |  |  | 4.606 | 185.325 | 3.43 | 20.747 | 6.8 | 32.556 | 8.97 | 10.054
5.25 | 25.82 |  |  | 5.1 | 97.096 |  |  | 2.86 | 98.269 | 3.44 | 89.401 | 4.433333 | 163.776 | 4.12 | 65.799 | 5.285 | 72.988 | 4.600833 | 99.022 |  |  | 5.999944 | 40.952 | 3.48 | 45.915 | 5.0715 | 79.199 | 4.8 | 81.352 | 4.7 | 190.879 | 3.5 | 20.51 | 6.95 | 29.463 | 9.16 | 8.813
5.355 | 26.969 |  |  | 5.2 | 95.872 |  |  | 2.92 | 98.219 | 3.5 | 90.259 | 4.453333 | 167.586 | 4.2 | 66.085 | 5.3907 | 73.948 | 4.720833 | 97.519 | 4.019742 | 71.265 | 6.139944 | 39.169 | 3.55 | 45.67 | 5.1715 | 78.014 | 4.9 | 81.326 | 4.794 | 196.46 | 3.57 | 20.317 | 7.1 | 26.629 | 9.36 | 7.989
5.46 | 27.869 |  |  | 5.32 | 94.381 |  |  | 2.98 | 98.349 | 3.58 | 90.971 | 4.553333 | 171.453 | 4.3 | 66.588 | 5.4964 | 75.372 | 4.820833 | 96.019 | 4.119742 | 71.242 | 6.279944 | 37.561 | 3.63 | 45.536 | 5.2815 | 76.381 | 5 | 80.81 | 4.888 | 202.084 | 3.65 | 20.2 | 7.25 | 24.091 | 9.55 | 7.474
5.565 | 28.52 |  |  | 5.42 | 92.692 |  |  | 3.04 | 98.696 | 3.64 | 91.541 | 4.653333 | 175.37 | 4.4 | 67.293 | 5.6021 | 77.283 | 4.940833 | 94.574 | 4.219742 | 70.88 | 6.419944 | 36.09 | 3.7 | 45.581 | 5.3915 | 74.315 | 5.1 | 79.792 | 4.982 | 207.748 | 3.73 | 20.179 | 7.41 | 21.847 | 9.75 | 7.085
5.67 | 28.952 |  |  | 5.54 | 90.887 |  |  | 3.1 | 99.27 | 3.72 | 91.966 | 4.753333 | 179.331 | 4.46 | 68.196 | 5.7078 | 79.672 | 4.980833 | 93.215 | 4.259742 | 70.159 | 6.549035 | 34.737 | 3.78 | 45.859 | 5.4995 | 71.877 | 5.2 | 78.288 | 5.076 | 213.442 | 3.8 | 20.263 | 7.56 | 19.869 | 9.94 | 6.648
5.775 | 29.219 |  |  | 5.66 | 89.059 |  |  | 3.16 | 100.055 | 3.78 | 92.245 | 4.773333 | 183.315 | 4.56 | 69.305 | 5.8135 | 82.511 | 5.060833 | 91.936 | 4.319742 | 69.028 | 6.689035 | 33.515 | 3.85 | 46.409 | 5.6095 | 69.169 | 5.3 | 76.335 | 5.17 | 219.159 | 3.88 | 20.436 | 7.71 | 18.134 | 10.14 | 6.078
5.88 | 29.379 |  |  | 5.76 | 87.302 |  |  | 3.22 | 101.002 | 3.84 | 92.381 | 4.873333 | 187.285 | 4.66 | 70.629 | 5.9192 | 85.752 | 5.180833 | 90.692 | 4.407015 | 67.429 | 6.829035 | 32.455 | 3.93 | 47.242 | 5.7195 | 66.305 | 5.4 | 73.983 | 5.264 | 224.894 | 3.95 | 20.67 | 7.86 | 16.635 | 10.33 | 5.409
5.985 | 29.466 |  |  | 5.88 | 85.689 |  |  | 3.26 | 102.042 |  |  | 4.973333 | 191.187 | 4.76 | 72.15 | 6.0249 | 89.328 | 5.300833 | 89.413 | 4.467015 | 65.335 | 6.969035 | 31.595 | 4.01 | 48.351 | 5.8295 | 63.401 | 5.5 | 71.28 | 5.358 | 230.653 | 4.03 | 20.924 | 8.02 | 15.381 | 10.52 | 4.757
6.09 | 29.486 |  |  | 6 | 84.258 |  |  | 3.32 | 103.096 | 3.84 | 92.381 | 5.053333 | 194.944 | 4.86 | 73.814 | 6.1306 | 93.155 | 5.340833 | 88.021 | 4.567015 | 62.765 | 7.109035 | 30.957 | 4.08 | 49.712 | 5.9395 | 60.548 | 5.6 | 68.265 | 5.452 | 236.45 | 4.11 | 21.171 | 8.17 | 14.391 | 10.72 | 4.256
|  |  |  | 6.12 | 83.013 |  |  | 3.38 | 104.087 | 3.92 | 91.781 | 5.153333 | 198.459 | 4.96 | 75.535 | 6.2363 | 97.135 | 5.440833 | 86.44 | 4.667015 | 59.8 | 7.249035 | 30.546 | 4.15 | 51.292 | 6.0495 | 57.816 | 5.7 | 64.973 | 5.546 | 242.305 | 4.18 | 21.397 | 8.33 | 13.681 | 10.92 | 3.996
6.09 | 29.486 |  |  | 6.22 | 81.93 |  |  | 3.44 | 104.939 | 3.98 | 91.054 | 5.213333 | 201.626 | 5.06 | 77.202 | 6.342 | 101.16 | 5.560833 | 84.592 | 4.75247 | 56.556 | 7.389035 | 30.345 | 4.23 | 53.054 | 6.1595 | 55.253 | 5.8 | 61.453 | 5.64 | 248.23 | 4.26 | 21.609 | 8.48 | 13.255 | 11.11 | 4.002
6.195 | 29.427 |  |  | 6.34 | 80.964 |  |  | 3.5 | 105.578 | 4.06 | 90.221 | 5.313333 | 204.337 | 5.12 | 78.683 | 6.4477 | 105.112 | 5.680833 | 82.409 | 4.85247 | 53.158 | 7.389035 | 30.313 | 4.31 | 54.948 | 6.2685 | 52.891 | 5.9 | 57.787 | 5.734 | 254.228 | 4.34 | 21.819 | 8.63 | 13.1 | 11.31 | 4.246
6.3 | 29.269 |  |  | 6.46 | 80.074 |  |  | 3.56 | 105.928 | 4.12 | 89.315 | 5.413333 | 206.505 | 5.22 | 79.843 | 6.5534 | 108.869 | 5.680833 | 79.849 | 4.95247 | 49.701 | 7.529035 | 30.396 | 4.38 | 56.905 | 6.3685 | 50.746 | 6 | 54.092 | 5.828 | 260.284 | 4.41 | 22.038 | 8.79 | 13.195 | 11.5 | 4.685
6.405 | 28.994 |  |  | 6.58 | 79.241 |  |  |  |  | 4.2 | 88.378 | 5.513333 | 208.065 | 5.32 | 80.557 | 6.6591 | 112.306 | 5.760833 | 76.918 | 5.05247 | 46.23 | 7.629035 | 30.541 | 4.46 | 58.836 | 6.4775 | 48.811 | 6.1 | 50.499 | 5.922 | 266.375 | 4.49 | 22.266 | 8.95 | 13.523 | 11.7 | 5.276
6.51 | 28.591 |  |  | 6.7 | 78.488 |  |  | 3.56 | 105.928 | 4.26 | 87.452 | 5.613333 | 208.99 | 5.42 | 80.741 | 6.7648 | 115.306 | 5.820833 | 73.674 | 5.15247 | 42.736 | 7.729035 | 30.714 | 4.53 | 60.642 | 6.5875 | 47.067 | 6.2 | 47.123 | 6.016 | 272.453 | 4.56 | 22.495 | 9.1 | 14.075 | 11.9 | 5.975
6.615 | 28.058 |  |  | 6.8 | 77.876 |  |  | 3.62 | 105.924 | 4.34 | 86.577 | 5.713333 | 209.288 | 5.52 | 80.365 | 6.8705 | 117.769 | 5.940833 | 70.218 | 5.23247 | 39.185 | 7.869035 | 30.907 | 4.61 | 62.22 | 6.6975 | 45.49 | 6.3 | 44.044 | 6.11 | 278.398 | 4.65 | 22.707 | 9.25 | 14.841 | 12.09 | 6.727
6.72 | 27.423 |  |  | 6.92 | 77.498 |  |  | 3.68 | 105.516 | 4.4 | 85.792 |  |  | 5.64 | 79.459 | 6.9762 | 119.618 | 6.020833 | 66.659 | 5.33247 | 35.552 | 7.989035 | 31.127 | 4.69 | 63.489 | 6.806389 | 44.069 | 6.4 | 41.301 | 6.204 | 283.978 | 4.72 | 22.88 | 9.41 | 15.792 | 12.29 | 7.45
6.825 | 26.732 |  |  | 7.04 | 77.456 |  |  | 3.74 | 104.663 | 4.48 | 85.127 | 5.713333 | 209.288 | 5.7 | 78.083 | 7.0819 | 120.812 | 6.140833 | 63.069 | 5.35247 | 31.849 | 8.129035 | 31.382 | 4.76 | 64.399 | 6.916389 | 42.819 | 6.5 | 38.911 | 6.298 | 288.878 | 4.79 | 22.986 | 9.57 | 16.879 | 12.49 | 8.045
6.93 | 26.042 |  |  | 7.16 | 77.84 |  |  | 3.8 | 103.335 | 4.54 | 84.6 | 5.813333 | 208.987 | 5.8 | 76.302 | 7.1876 | 121.339 | 6.200833 | 59.453 | 5.37247 | 28.137 | 8.269035 | 31.66 | 4.84 | 64.948 | 7.026389 | 41.771 | 6.6 | 36.887 | 6.392 | 292.777 | 4.87 | 22.997 | 9.72 | 18.038 | 12.69 | 8.419
7.035 | 25.398 |  |  | 7.28 | 78.693 |  |  | 3.86 | 101.521 | 4.62 | 84.216 | 5.913333 | 208.117 | 5.9 | 74.159 |  |  | 6.320833 | 55.751 | 5.39247 | 24.51 | 8.409035 | 31.923 | 4.91 | 65.189 | 7.136389 | 40.961 | 6.7 | 35.227 | 6.486 | 295.398 | 4.95 | 22.888 | 9.87 | 19.209 | 12.89 | 8.51
7.14 | 24.822 |  |  | 7.38 | 79.978 |  |  | 3.92 | 99.233 | 4.68 | 83.977 | 6.013333 | 206.712 | 6 | 71.683 | 7.1876 | 121.339 | 6.440833 | 51.864 | 5.41247 | 21.07 | 8.549035 | 32.11 | 4.99 | 65.201 | 7.246389 | 40.413 | 6.8 | 33.91 | 6.58 | 296.502 | 5.03 | 22.649 | 10.03 | 20.35 | 13.08 | 8.306
7.245 | 24.311 |  |  | 7.5 | 81.578 |  |  | 3.98 | 96.51 | 4.76 | 83.88 | 6.113333 | 204.816 | 6.1 | 68.907 | 7.2933 | 121.219 | 6.460833 | 47.711 | 5.479742 | 17.893 | 8.689035 | 32.152 | 5.07 | 65.069 | 7.356389 | 40.137 | 6.9 | 32.896 |  |  | 5.1 | 22.281 | 10.19 | 21.439 | 13.28 | 7.844
7.35 | 23.848 |  |  | 7.62 | 83.313 |  |  | 4.04 | 93.411 | 4.82 | 83.92 | 6.193333 | 202.489 | 6.2 | 65.884 | 7.399 | 120.492 | 6.500833 | 43.274 | 5.559742 | 15.004 | 8.829035 | 31.999 | 5.14 | 64.853 | 7.466389 | 40.126 | 7 | 32.134 | 6.58 | 296.502 | 5.18 | 21.796 | 10.35 | 22.459 | 13.48 | 7.194
7.455 | 23.401 |  |  | 7.74 | 85.975 |  |  | 4.1 | 90.002 | 4.9 | 84.091 | 6.233333 | 199.798 | 6.3 | 62.684 | 7.5047 | 119.218 | 6.620833 | 38.636 | 5.619742 | 12.377 | 8.969035 | 31.649 | 5.22 | 64.58 | 7.576389 | 40.354 | 7.1 | 31.587 | 6.674 | 295.918 | 5.26 | 21.221 | 10.5 | 23.392 | 13.67 | 6.44
7.56 | 22.932 |  |  | 7.86 | 88.366 |  |  | 4.16 | 86.358 | 4.96 | 84.388 | 6.313333 | 196.82 | 6.4 | 59.379 | 7.6104 | 117.477 | 6.740833 | 33.973 | 5.719742 | 9.957 | 9.109035 | 31.148 | 5.3 | 64.237 | 7.686389 | 40.772 | 7.2 | 31.241 | 6.768 | 293.585 | 5.34 | 20.587 | 10.66 | 24.21 | 13.87 | 5.641
7.665 | 22.399 |  |  | 7.98 | 90.319 |  |  | 4.22 | 82.561 | 5.04 | 84.811 | 6.413333 | 193.62 | 6.5 | 56.048 | 7.7161 | 115.354 | 6.860833 | 29.521 | 5.819742 | 7.688 | 9.249035 | 30.583 | 5.38 | 63.792 | 7.796389 | 41.318 | 7.3 | 31.106 | 6.862 | 289.556 | 5.41 | 19.927 | 10.81 | 24.878 | 14.06 | 4.824
7.77 | 21.754 |  |  | 8.08 | 91.73 |  |  | 4.28 | 78.684 | 5.1 | 85.356 | 6.513333 | 190.246 | 6.6 | 52.771 | 7.8218 | 112.938 | 6.880833 | 25.517 | 5.919742 | 5.546 | 9.389035 | 30.044 | 5.45 | 63.203 | 7.906389 | 41.915 | 7.4 | 31.191 | 6.956 | 283.951 | 5.49 | 19.256 | 10.97 | 25.346 | 14.26 | 3.999
7.875 | 20.953 |  |  | 8.2 | 92.578 |  |  | 4.34 | 74.792 | 5.18 | 86.011 | 6.613333 | 186.724 | 6.7 | 49.633 | 7.9275 | 110.315 | 7.000833 | 22.149 | 6.019742 | 3.547 | 9.529035 | 29.603 | 5.53 | 62.448 | 8.016389 | 42.488 | 7.5 | 31.486 | 7.05 | 276.926 | 5.57 | 18.57 | 11.13 | 25.573 | 14.46 | 3.187
7.98 | 19.958 |  |  | 8.32 | 92.932 |  |  | 4.4 | 70.936 | 5.24 | 86.759 | 6.673333 | 183.071 | 6.82 | 46.713 | 8.0332 | 107.562 | 7.120833 | 19.521 | 6.119742 | 1.74 | 9.669035 | 29.287 | 5.61 | 61.54 | 8.126389 | 42.974 | 7.6 | 31.946 | 7.144 | 268.666 | 5.65 | 17.852 | 11.28 | 25.532 | 14.65 | 2.436
8.085 | 18.751 |  |  | 8.44 | 92.922 |  |  | 4.46 | 67.145 | 5.32 | 87.572 | 6.773333 | 179.301 | 6.9 | 44.069 | 8.1389 | 104.744 | 7.240833 | 17.635 | 6.119742 | 0.181 | 9.809035 | 29.082 | 5.68 | 60.529 | 8.236389 | 43.334 | 7.7 | 32.497 | 7.238 | 259.372 | 5.72 | 17.084 | 11.44 | 25.233 | 14.84 | 1.821
8.19 | 17.331 |  |  | 8.56 | 92.703 |  |  | 4.52 | 63.429 | 5.38 | 88.411 | 6.873333 | 175.42 | 7.02 | 41.732 | 8.2446 | 101.904 | 7.340833 | 16.398 |  |  | 9.949035 | 28.938 | 5.76 | 59.493 | 8.346389 | 43.557 | 7.8 | 33.044 | 7.332 | 249.249 | 5.8 | 16.265 | 11.6 | 24.714 | 15.03 | 1.415
8.295 | 15.722 |  |  | 8.68 | 92.406 |  |  | 4.58 | 59.778 | 5.46 | 89.232 | 6.973333 | 171.424 | 7.12 | 39.703 | 8.3503 | 99.061 | 7.460833 | 15.657 |  |  | 10.08904 | 28.789 | 5.84 | 58.521 | 8.456389 | 43.665 | 7.9 | 33.492 | 7.426 | 238.477 | 5.88 | 15.413 | 11.76 | 24.028 | 15.23 | 1.248
8.4 | 13.97 |  |  | 8.8 | 92.114 |  |  | 4.64 | 56.173 | 5.52 | 89.988 | 7.058333 | 167.304 | 7.22 | 37.969 | 8.456 | 96.207 | 7.568106 | 15.242 |  |  | 10.22904 | 28.58 | 5.91 | 57.701 | 8.566389 | 43.703 | 8 | 33.759 | 7.52 | 227.202 | 5.96 | 14.562 | 11.91 | 23.221 | 15.42 | 1.277
8.505 | 12.141 |  |  | 8.92 | 93.345 |  |  | 4.7 | 52.589 | 5.6 | 90.423 | 7.118333 | 163.054 | 7.24 | 36.507 | 8.5617 | 93.312 | 7.668106 | 15.013 |  |  | 10.36904 | 28.285 | 5.99 | 57.09 | 8.676389 | 43.727 | 8.1 | 33.793 | 7.614 | 215.55 | 6.04 | 13.754 | 12.07 | 22.325 | 15.61 | 1.4
8.61 | 10.329 |  |  | 9.02 | 94.566 |  |  | 4.76 | 49.001 | 5.66 | 90.678 | 7.218333 | 158.667 | 7.34 | 35.288 | 8.6674 | 90.337 | 7.788106 | 14.877 |  |  | 10.50904 | 27.919 | 6.07 | 56.713 | 8.786389 | 43.778 | 8.2 | 33.573 | 7.708 | 203.629 | 6.11 | 13.021 | 12.23 | 21.352 | 15.81 | 1.506
8.715 | 8.629 |  |  | 9.14 | 95.712 |  |  | 4.82 | 45.392 | 5.74 | 90.694 | 7.318333 | 154.141 | 7.36 | 34.267 | 8.7731 | 87.249 | 7.908106 | 14.8 |  |  | 10.64904 | 27.532 | 6.14 | 56.556 | 8.896389 | 43.866 | 8.3 | 33.111 | 7.802 | 191.537 | 6.19 | 12.379 | 12.39 | 20.304 | 16 | 1.512
8.82 | 7.129 |  |  | 9.26 | 96.725 |  |  | 4.88 | 41.758 | 5.82 | 90.42 | 7.418333 | 149.478 | 7.46 | 33.386 | 8.8788 | 84.027 | 8.019015 | 14.797 |  |  | 10.78904 | 27.181 | 6.22 | 56.575 | 9.006389 | 43.965 | 8.4 | 32.436 | 7.896 | 179.376 | 6.27 | 11.823 | 12.54 | 19.188 | 16.19 | 1.386
8.925 | 5.891 |  |  | 9.38 | 97.578 |  |  | 4.94 | 38.111 | 5.88 | 89.812 | 7.478333 | 144.686 | 7.58 | 32.578 | 8.9845 | 80.654 | 8.139015 | 14.912 |  |  | 10.92904 | 26.914 | 6.29 | 56.712 | 9.116389 | 44.019 | 8.5 | 31.582 | 7.99 | 167.26 | 6.35 | 11.329 | 12.7 | 18.029 | 16.38 | 1.15
9.03 | 4.951 |  |  | 9.5 | 95.791 |  |  | 5.02 | 34.48 | 5.94 | 89.641 | 7.518333 | 139.772 | 7.68 | 31.779 | 9.0902 | 77.128 | 8.259015 | 15.191 |  |  | 11.06904 | 26.742 | 6.37 | 56.909 | 9.226389 | 43.964 | 8.6 | 30.579 | 8.084 | 155.297 | 6.43 | 10.869 | 12.86 | 16.862 | 16.58 | 0.841
9.135 | 4.328 |  |  | 9.62 | 93.929 |  |  | 5.06 | 30.906 | 6.02 | 89.086 | 7.596333 | 134.739 | 7.78 | 30.932 | 9.1959 | 73.455 | 8.379015 | 15.642 |  |  | 11.20904 | 26.63 | 6.45 | 57.123 | 9.336389 | 43.752 | 8.7 | 29.459 | 8.178 | 143.564 | 6.51 | 10.423 | 13.01 | 15.734 | 16.77 | 0.474
9.24 | 4.02 |  |  | 9.74 | 92.092 |  |  | 5.12 | 27.435 | 6.1 | 89.142 | 7.676333 | 129.584 | 7.88 | 29.981 | 9.3016 | 69.65 | 8.479015 | 16.223 |  |  | 11.34904 | 26.494 | 6.52 | 57.326 | 9.446389 | 43.369 | 8.8 | 28.259 | 8.272 | 132.116 | 6.58 | 9.986 | 13.17 | 14.687 | 16.97 | 0.017
9.345 | 4.014 |  |  | 9.86 | 90.401 |  |  | 5.18 | 24.116 | 6.16 | 88.809 | 7.758333 | 124.301 | 7.98 | 28.88 | 9.4073 | 65.729 | 8.599015 | 16.842 |  |  | 11.48904 | 26.227 | 6.595833 | 57.5 | 9.554722 | 42.839 | 8.9 | 27.023 | 8.366 | 120.998 | 6.67 | 9.565 | 13.33 | 13.753 | 17.16 | -0.6
|  |  |  | 9.98 | 88.96 |  |  | 5.24 | 20.991 | 6.24 | 88.096 | 7.798333 | 118.88 | 8.1 | 27.603 | 9.513 | 61.699 | 8.679015 | 17.38 |  |  | 11.62904 | 25.736 | 6.665833 | 57.628 | 9.664722 | 42.208 | 9 | 25.8 | 8.46 | 110.255 | 6.74 | 9.171 | 13.48 | 12.952 | 17.36 | -1.426
|  |  |  | 10.1 | 87.836 |  |  | 5.3 | 18.099 | 6.3 | 87.023 | 7.898333 | 113.315 | 8.2 | 26.158 | 9.6187 | 57.557 | 8.799015 | 17.726 |  |  | 11.76904 | 24.979 | 6.745833 | 57.679 | 9.773056 | 41.524 | 9.1 | 24.64 | 8.554 | 99.949 | 6.82 | 8.813 | 13.64 | 12.292
|  |  |  | 10.22 | 87.033 |  |  | 5.38 | 15.475 | 6.38 | 85.616 | 7.978333 | 107.601 | 8.3 | 24.593 | 9.7244 | 53.292 | 8.899015 | 17.803 |  |  | 11.90722 | 23.977 | 6.825833 | 57.605 | 9.883056 | 40.814 | 9.2 | 23.578 | 8.648 | 90.173 | 6.9 | 8.493 | 13.8 | 11.768
|  |  |  | 10.34 | 87.506 |  |  | 5.44 | 13.147 | 6.44 | 83.902 | 8.078333 | 101.75 | 8.4 | 22.977 | 9.8301 | 48.9 | 9.019015 | 17.589 |  |  | 12.02722 | 22.806 | 6.895833 | 57.349 | 9.991056 | 40.085 | 9.3 | 22.636 | 8.742 | 81.046 | 6.98 | 8.208 | 13.96 | 11.375
|  |  |  | 10.46 | 88.172 |  |  | 5.48 | 11.14 | 6.52 | 81.908 | 8.178333 | 95.784 | 8.52 | 21.377 | 9.9358 | 44.397 | 9.099015 | 17.112 |  |  | 12.1654 | 21.565 | 6.975833 | 56.871 | 10.09606 | 39.322 | 9.4 | 21.816 | 8.836 | 72.697 | 7.06 | 7.953 | 14.11 | 11.112
|  |  |  | 10.58 | 88.92 |  |  | 5.56 | 9.467 | 6.58 | 80.661 | 8.278333 | 89.743 | 8.62 | 19.839 | 10.0415 | 39.827 | 9.199015 | 16.437 |  |  | 12.3054 | 20.357 | 7.055833 | 56.151 | 10.19606 | 38.505 | 9.5 | 21.103 | 8.93 | 65.235 | 7.13 | 7.729 | 14.27 | 10.986
|  |  |  | 10.69818 | 89.617 |  |  | 5.62 | 8.136 | 6.66 | 79.175 | 8.365606 | 83.683 | 8.72 | 18.384 | 10.1472 | 35.259 | 9.199015 | 15.651 |  |  | 12.4454 | 19.258 | 7.125833 | 55.194 | 10.30106 | 37.615 | 9.6 | 20.475 | 9.024 | 58.728 | 7.21 | 7.546 | 14.42 | 11.004
|  |  |  | 10.79818 | 90.125 |  |  | 5.68 | 7.153 | 6.72 | 77.456 | 8.425606 | 77.669 | 8.84 | 17.03 | 10.2529 | 30.786 | 9.319015 | 14.841 |  |  | 12.5854 | 18.293 | 7.205833 | 54.022 | 10.41106 | 36.638 | 9.7 | 19.911 | 9.118 | 53.183 | 7.29 | 7.415 | 14.58 | 11.172
|  |  |  | 10.91636 | 90.334 |  |  | 5.74 | 6.519 | 6.8 | 75.497 | 8.525606 | 71.774 | 8.94 | 15.806 | 10.3586 | 26.517 | 9.439015 | 14.091 |  |  | 12.7254 | 17.44 | 7.285833 | 52.666 | 10.51606 | 35.558 | 9.8 | 19.39 | 9.212 | 48.555 | 7.37 | 7.336 | 14.74 | 11.484
|  |  |  | 11.03636 | 90.171 |  |  | 5.8 | 6.221 | 6.88 | 74.683 | 8.625606 | 66.07 | 9.04 | 14.754 | 10.4643 | 22.575 | 9.539015 | 13.482 |  |  | 12.8654 | 16.641 | 7.365833 | 51.148 | 10.62106 | 34.367 | 9.9 | 18.899 | 9.306 | 44.736 | 7.45 | 7.299 | 14.9 | 11.935
|  |  |  | 11.15636 | 89.606 |  |  |  |  | 6.94 | 70.194 | 8.725606 | 60.63 | 9.14 | 13.926 | 10.57 | 19.08 | 9.579015 | 13.084 |  |  | 13.0054 | 15.839 | 7.445833 | 49.478 | 10.71106 | 33.063 | 10 | 18.433 | 9.4 | 41.562 | 7.53 | 7.29 | 15.05 | 12.52
|  |  |  | 11.27636 | 88.644 |  |  |  |  | 7.02 | 65.408 | 8.825606 | 55.524 | 9.26 | 13.373 | 10.6757 | 16.127 | 9.699015 | 12.946 |  |  | 13.1454 | 15.007 | 7.515833 | 47.647 | 10.81677 | 31.659 | 10.1 | 17.999 | 9.494 | 38.84 | 7.61 | 7.296 | 15.21 | 13.234
|  |  |  | 11.39636 | 89.316 |  |  |  |  | 7.08 | 60.3 | 8.885606 | 50.817 | 9.36 | 13.146 | 10.7814 | 13.761 | 9.799015 | 13.089 |  |  | 13.2854 | 14.158 | 7.595833 | 45.639 | 10.92677 | 30.177 | 10.2 | 17.612 | 9.588 | 36.391 | 7.69 | 7.307 | 15.37 | 14.063
|  |  |  | 11.51636 | 89.676 |  |  |  |  | 7.16 | 54.854 | 8.985606 | 46.557 | 9.46 | 13.281 | 10.8871 | 11.97 | 9.919015 | 13.495 |  |  | 13.4254 | 13.339 | 7.675833 | 43.446 | 11.03391 | 28.64 | 10.3 | 17.288 | 9.682 | 34.092 | 7.77 | 7.317 | 15.53 | 14.976
|  |  |  | 11.63636 | 89.794 |  |  |  |  | 7.24 | 49.062 | 9.065606 | 42.777 | 9.58 | 13.794 | 10.9928 | 10.692 |  |  |  |  | 13.5654 | 12.61 | 7.755833 | 41.079 | 11.14391 | 27.054 | 10.4 | 17.032 | 9.776 | 31.883 | 7.85 | 7.326 | 15.68 | 15.929
|  |  |  | 11.75636 | 89.751 |  |  |  |  | 7.3 | 42.938 | 9.165606 | 39.493 | 9.68 | 14.66 | 11.0985 | 9.842 |  |  |  |  | 13.7054 | 12.023 | 7.825833 | 38.577 | 11.25391 | 25.411 | 10.5 | 16.829 | 9.87 | 29.767 | 7.93 | 7.334 | 15.84 | 16.876
|  |  |  | 11.87636 | 89.631 |  |  |  |  | 7.36 | 36.514 | 9.225606 | 36.701 | 9.78 | 15.815 | 11.2042 | 9.329 |  |  |  |  | 13.8454 | 11.614 | 7.905833 | 36.003 | 11.36106 | 23.696 | 10.6 | 16.651 | 9.964 | 27.791 | 8.01 | 7.34 | 16 | 17.78
|  |  |  | 11.99636 | 89.509 |  |  |  |  | 7.44 | 29.849 | 9.325606 | 34.372 | 9.9 | 17.158 | 11.3099 | 9.078 |  |  |  |  | 13.9854 | 11.39 | 7.985833 | 33.43 | 11.47106 | 21.911 | 10.7 | 16.457 | 10.058 | 26.025 | 8.09 | 7.331 | 16.16 | 18.613
|  |  |  | 12.11636 | 89.451 |  |  |  |  | 7.52 | 23.02 | 9.425606 | 32.472 | 10 | 18.577 | 11.4156 | 9.024 |  |  |  |  | 14.1254 | 11.34 | 8.055833 | 30.934 | 11.58106 | 20.084 | 10.8 | 16.207 | 10.152 | 24.548 | 8.16 | 7.285 | 16.31 | 19.356
|  |  |  | 12.23636 | 89.514 |  |  |  |  | 7.58 | 16.128 | 9.525606 | 30.96 | 10.1 | 19.978 | 11.5213 | 9.116 |  |  |  |  | 14.2654 | 11.438 | 8.135833 | 28.575 | 11.69106 | 18.278 | 10.9 | 15.867 | 10.246 | 23.431 | 8.24 | 7.182 | 16.46 | 19.993
|  |  |  | 12.35636 | 89.74 |  |  |  |  | 7.66 | 9.287 | 9.625606 | 29.788 | 10.2 | 21.288 | 11.627 | 9.316 |  |  |  |  | 14.4054 | 11.657 | 8.215833 | 26.389 | 11.80106 | 16.577 | 11 | 15.426 | 10.34 | 22.726 | 8.32 | 7.008 | 16.62 | 20.504
|  |  |  | 12.47636 | 90.167 |  |  |  |  | 7.72 | 2.616 | 9.685606 | 28.901 | 10.3 | 22.464 | 11.7327 | 9.598 |  |  |  |  | 14.5454 | 11.979 | 8.295833 | 24.385 | 11.91106 | 15.062 | 11.1 | 14.9 | 10.434 | 22.465 | 8.4 | 6.762 | 16.78 | 20.862
|  |  |  | 12.59636 | 90.332 |  |  |  |  | 7.8 | -3.759 | 9.785606 | 28.243 | 10.38 | 23.475 | 11.8384 | 9.939 |  |  |  |  | 14.6814 | 12.398 | 8.375833 | 22.549 | 12.02106 | 13.789 | 11.2 | 14.332 | 10.528 | 22.655 | 8.48 | 6.456 | 16.94 | 21.028
|  |  |  | 12.67636 | 89.273 | [6 empty] | 9.885606 | 27.757 | 10.48 | 24.302 | 11.9441 | 10.314 |  |  |  |  | 14.7814 | 12.916 | 8.445833 | 20.853 | 12.13106 | 12.778 | 11.3 | 13.788 | 10.622 | 23.278 | 8.56 | 6.106 | 17.1 | 20.953
|  |  |  | 12.79636 | 88.519 | [6 empty] | 9.965606 | 27.387 | 10.56 | 24.934 | 12.0498 | 10.681 |  |  |  |  | 14.9214 | 13.531 | 8.525833 | 19.258 | 12.24106 | 12.011 | 11.4 | 13.336 | 10.716 | 24.289 | 8.64 | 5.726 | 17.25 | 20.598
|  |  |  | 12.91636 | 88.087 | [6 empty] | 10.02561 | 27.081 | 10.54 | 25.361 | 12.1555 | 10.984 |  |  |  |  | 15.0574 | 14.22 | 8.605833 | 17.734 | 12.35106 | 11.451 | 11.5 | 13.032 | 10.81 | 25.62 | 8.72 | 5.33 | 17.41 | 19.953
|  |  |  | 13.03636 | 87.983 | [6 empty] | 10.12561 | 26.791 | 10.56 | 25.564 | 12.2612 | 11.162 |  |  |  |  | 15.1974 | 14.944 | 8.675833 | 16.27 | 12.46106 | 11.061 | 11.6 | 12.911 | 10.904 | 27.183 | 8.8 | 4.934 | 17.57 | 19.046
|  |  |  | 13.15636 | 88.203 | [6 empty] | 10.22561 | 26.476 | 10.5 | 25.51 | 12.3669 | 11.163 |  |  |  |  | 15.3374 | 15.647 | 8.755833 | 14.872 | 12.57106 | 10.821 | 11.7 | 12.989 | 10.998 | 28.89 | 8.88 | 4.555 | 17.72 | 17.934
|  |  |  | 13.27636 | 88.727 | [6 empty] | 10.32561 | 26.101 | 10.58 | 25.153 | 12.4726 | 10.957 |  |  |  |  | 15.4774 | 16.278 | 8.835833 | 13.561 | 12.68106 | 10.725 | 11.8 | 13.259 | 11.092 | 30.651 | 8.95 | 4.203 | 17.88 | 16.686
|  |  |  | 13.35636 | 89.51 | [6 empty] | 10.42561 | 25.637 | 10.48 | 24.46 | 12.5783 | 10.539 |  |  |  |  | 15.6174 | 16.809 | 8.905833 | 12.356 | 12.79106 | 10.78 | 11.9 | 13.7 | 11.186 | 32.376 | 9.04 | 3.888 | 18.03 | 15.361
|  |  |  | 13.47636 | 90.475 | [6 empty] | 10.48561 | 25.065 | 10.58 | 23.432 | 12.684 | 9.932 |  |  |  |  | 15.7574 | 17.249 | 8.981667 | 11.272 | 12.90106 | 10.992 | 12 | 14.273 | 11.28 | 33.986 | 9.11 | 3.618 | 18.19 | 13.997
|  |  |  | 13.59636 | 91.521 | [6 empty] | 10.58561 | 24.38 | 10.58 | 22.108 | 12.7897 | 9.179 |  |  |  |  | 15.8974 | 17.64 | 9.051667 | 10.317 | 13.01106 | 11.363 | 12.1 | 14.927 | 11.374 | 35.421 | 9.19 | 3.402 | 18.35 | 12.606
|  |  |  | 13.71636 | 92.534 | [6 empty] | 10.68561 | 23.586 | 10.56 | 20.561 | 12.8954 | 8.34 |  |  |  |  | 16.0374 | 18.047 | 9.131667 | 9.489 | 13.12106 | 11.88 | 12.2 | 15.606 | 11.468 | 36.654 | 9.27 | 3.24 | 18.5 | 11.188
|  |  |  | 13.83636 | 93.405 | [6 empty] | 10.78561 | 22.693 | 10.62 | 18.874 | 13.0011 | 7.482 |  |  |  |  | 16.1774 | 18.527 | 9.201667 | 8.778 | 13.23106 | 12.522 | 12.3 | 16.255 | 11.562 | 37.679 | 9.35 | 3.128 | 18.66 | 9.74
|  |  |  | 13.85636 | 94.032 | [6 empty] | 10.88561 | 21.721 | 10.58 | 17.123 | 13.1068 | 6.671 |  |  |  |  | 16.3174 | 19.101 | 9.281667 | 8.17 | 13.34106 | 13.269 | 12.4 | 16.831 | 11.656 | 38.507 | 9.43 | 3.057 | 18.81 | 8.272
|  |  |  | 13.97636 | 94.334 | [6 empty] | 10.96561 | 20.696 | 10.64 | 15.377 | 13.2125 | 5.956 |  |  |  |  | 16.4574 | 19.739 | 9.361667 | 7.652 | 13.45106 | 14.093 | 12.5 | 17.311 | 11.75 | 39.145 | 9.51 | 3.023 | 18.97 | 6.814
|  |  |  | 14.01636 | 94.254 | [6 empty] | 11.06561 | 19.656 | 10.58 | 13.695 | 13.3182 | 5.363 |  |  |  |  | 16.5974 | 20.35 | 9.431667 | 7.217 | 13.56106 | 14.961 | 12.6 | 17.698 | 11.844 | 39.582 | 9.59 | 3.025 | 19.12 | 5.419
|  |  |  | 14.13636 | 93.767 | [6 empty] | 11.16561 | 18.643 | 10.58 | 12.129 | 13.4239 | 4.901 |  |  |  |  | 16.7374 | 20.803 | 9.511667 | 6.859 | 13.67106 | 15.822 | 12.7 | 18.013 | 11.938 | 39.784 | 9.67 | 3.062 | 19.28 | 4.148
|  |  |  | 14.25636 | 92.884 | [6 empty] | 11.18561 | 17.693 | 10.64 | 10.718 | 13.5296 | 4.566 |  |  |  |  | 16.8774 | 20.954 | 9.591667 | 6.574 | 13.78106 | 16.621 | 12.8 | 18.283 | 12.032 | 39.695 | 9.75 | 3.131 | 19.43 | 3.06
|  |  |  | 14.37636 | 91.644 | [6 empty] | 11.24561 | 16.838 | 10.74 | 9.49 | 13.6353 | 4.352 |  |  |  |  | 17.0174 | 20.677 | 9.671667 | 6.357 | 13.89106 | 17.306 | 12.9 | 18.526 | 12.126 | 39.258 | 9.83 | 3.223 | 19.59 | 2.193
|  |  |  | 14.49636 | 90.105 | [6 empty] | 11.34561 | 16.095 | 10.84 | 8.455 | 13.741 | 4.252 |  |  |  |  | 17.1574 | 19.9 | 9.741667 | 6.197 | 14.00106 | 17.843 | 13 | 18.737 | 12.22 | 38.43 | 9.9 | 3.328 | 19.74 | 1.56
|  |  |  | 14.61636 | 88.337 | [6 empty] | 11.42561 | 15.476 | 10.96 | 7.616 | 13.8467 | 4.261 |  |  |  |  | 17.2974 | 18.622 | 9.821667 | 6.078 | 14.11106 | 18.223 | 13.1 | 18.891 | 12.314 | 37.195 | 9.98 | 3.429 | 19.89 | 1.148
|  |  |  | 14.69636 | 86.412 | [6 empty] | 11.52561 | 14.988 | 11.06 | 6.964 | 13.9524 | 4.368 |  |  |  |  | 17.4374 | 16.919 | 9.901667 | 5.989 | 14.22106 | 18.447 | 13.2 | 18.956 | 12.408 | 35.571 | 10.06 | 3.509 | 20.05 | 0.929
|  |  |  | 14.81636 | 84.403 | [6 empty] | 11.58561 | 14.638 | 11.16 | 6.483 | 14.0581 | 4.558 |  |  |  |  | 17.5774 | 14.922 | 9.981667 | 5.927 | 14.33106 | 18.523 | 13.3 | 18.904 | 12.502 | 33.617 | 10.14 | 3.554 | 20.21 | 0.868
|  |  |  | 14.93636 | 82.38 | [6 empty] | 11.68561 | 14.431 | 11.26 | 6.137 | 14.1638 | 4.804 |  |  |  |  | 17.7174 | 12.786 | 10.05167 | 5.898 | 14.44106 | 18.457 | 13.4 | 18.721 | 12.596 | 31.417 | 10.22 | 3.559 | 20.36 | 0.933
|  |  |  | 15.05636 | 80.404 | [6 empty] | 11.78561 | 14.366 | 11.38 | 5.881 | 14.2695 | 5.072 |  |  |  |  | 17.8574 | 10.649 | 10.13167 | 5.917 | 14.55106 | 18.251 | 13.5 | 18.406 | 12.69 | 29.079 | 10.3 | 3.525 | 20.51 | 1.1
|  |  |  | 15.17636 | 78.528 | [6 empty] | 11.88561 | 14.437 | 11.48 | 5.666 | 14.3752 | 5.316 |  |  |  |  | 17.9974 | 8.603 | 10.21167 | 6.002 | 14.66106 | 17.913 | 13.6 | 17.969 | 12.784 | 26.714 | 10.37 | 3.463 | 20.66 | 1.357
|  |  |  | 15.28836 | 76.79 | [6 empty] | 11.94561 | 14.628 | 11.58 | 5.458 | 14.4809 | 5.487 |  |  |  |  | 18.1374 | 6.68 | 10.28167 | 6.165 | 14.77106 | 17.46 | 13.7 | 17.431 | 12.878 | 24.424 | 10.46 | 3.382
|  |  |  | 15.40036 | 75.212 | [6 empty] | 12.04561 | 14.923 | 11.68 | 5.245 | 14.5866 | 5.543 |  |  |  |  | 18.2774 | 4.86 | 10.36167 | 6.408 | 14.88106 | 16.922 | 13.8 | 16.816 | 12.972 | 22.299 | 10.53 | 3.293
|  |  |  | 15.51636 | 73.803 | [6 empty] | 12.12561 | 15.303 | 11.8 | 5.035 | 14.6923 | 5.461 |  |  |  |  | 18.4174 | 3.103 | 10.44167 | 6.726 | 14.99106 | 16.337 | 13.9 | 16.15 | 13.066 | 20.403 | 10.61 | 3.203
|  |  |  | 15.63636 | 72.559 | [6 empty] | 12.22561 | 15.748 | 11.9 | 4.853 | 14.798 | 5.247 |  |  |  |  | 18.5574 | 1.371 | 10.51167 | 7.099 | 15.10106 | 15.74 | 14 | 15.463 | 13.16 | 18.782 | 10.69 | 3.114
|  |  |  | 15.75636 | 71.47 | [6 empty] | 12.31833 | 16.237 | 12 | 4.73 | 14.9037 | 4.93 |  |  |  |  | 18.6974 | -0.35 | 10.59167 | 7.503 | 15.21106 | 15.16 | 14.1 | 14.786 | 13.254 | 17.453 | 10.77 | 3.028
|  |  |  | 15.87636 | 70.522 | [6 empty] | 12.41833 | 16.751 | 12.1 | 4.694 | 15.0094 | 4.551 | [6 empty] | 10.67167 | 7.907 | 15.32106 | 14.621 | 14.2 | 14.158 | 13.348 | 16.417 | 10.85 | 2.944
|  |  |  | 15.95636 | 69.703 | [6 empty] | 12.51833 | 17.269 | 12.22 | 4.76 | 15.1151 | 4.149 | [6 empty] | 10.75167 | 8.28 | 15.43106 | 14.137 | 14.3 | 13.618 | 13.442 | 15.66 | 10.92 | 2.867
|  |  |  | 16.07636 | 69.01 | [6 empty] | 12.61833 | 17.771 | 12.32 | 4.925 | 15.2208 | 3.75 | [6 empty] | 10.82167 | 8.595 | 15.54106 | 13.719 | 14.4 | 13.191 | 13.536 | 15.163 | 11 | 2.801
|  |  |  | 16.19636 | 68.44 | [6 empty] | 12.69833 | 18.233 | 12.42 | 5.159 | 15.3265 | 3.364 | [6 empty] | 10.90167 | 8.839 | 15.65106 | 13.374 | 14.5 | 12.879 | 13.63 | 14.889 | 11.08 | 2.749
|  |  |  | 16.31636 | 67.994 | [6 empty] | 12.78742 | 18.624 |  |  | 15.4322 | 2.997 | [6 empty] | 10.98167 | 9.006 | 15.76106 | 13.107 | 14.6 | 12.662 | 13.724 | 14.782
|  |  |  | 16.31636 | 67.664 | [6 empty] | 12.88742 | 18.917 |  |  | 15.5379 | 2.657 | [6 empty] | 11.05167 | 9.103 | 15.87106 | 12.924 | 14.7 | 12.508 | 13.818 | 14.774
|  |  |  | 16.43636 | 67.42 | [6 empty] | 12.98742 | 19.087 |  |  | 15.6436 | 2.366 | [6 empty] | 11.13167 | 9.139 | 15.98106 | 12.822 | 14.8 | 12.378 | 13.912 | 14.796
|  |  |  | 16.55636 | 67.215 | [6 empty] | 13.08742 | 19.118 |  |  | 15.7493 | 2.153 | [6 empty] | 11.21167 | 9.128 | 16.09106 | 12.79 | 14.9 | 12.231 | 14.006 | 14.785
|  |  |  | 16.67636 | 66.985 | [6 empty] | 13.18742 | 19.008 |  |  | 15.855 | 2.051 | [6 empty] | 11.28167 | 9.081 | 16.20106 | 12.8 | 15 | 12.025 | 14.1 | 14.699
|  |  |  | 16.79636 | 66.664 | [6 empty] | 13.26742 | 18.771 |  |  | 15.9607 | 2.093 | [6 empty] | 11.36167 | 9.007 | 16.31106 | 12.816 | 15.1 | 11.735 | 14.194 | 14.517
|  |  |  | 16.87636 | 66.186 | [6 empty] | 13.28742 | 18.424 |  |  | 16.0664 | 2.302 | [6 empty] | 11.44167 | 8.905 | 16.42106 | 12.801 | 15.2 | 11.357 | 14.288 | 14.241
|  |  |  | 16.99636 | 65.504 | [6 empty] | 13.38742 | 17.99 |  |  | 16.1721 | 2.685 | [6 empty] | 11.51167 | 8.764 | 16.53106 | 12.734 | 15.3 | 10.92 | 14.382 | 13.891
|  |  |  | 17.11636 | 64.596 | [6 empty] | 13.46742 | 17.49 |  |  | 16.2778 | 3.226 | [6 empty] | 11.59167 | 8.567 | 16.63994 | 12.611 | 15.4 | 10.475 | 14.476 | 13.491
|  |  |  | 17.21636 | 63.47 | [6 empty] | 13.56742 | 16.946 |  |  | 16.3835 | 3.883 | [6 empty] | 11.67167 | 8.293 | 16.74994 | 12.436 | 15.5 | 10.082 | 14.57 | 13.067
|  |  |  | 17.32545 | 62.168 | [6 empty] | 13.66742 | 16.374 |  |  | 16.4892 | 4.594 | [6 empty] | 11.75167 | 7.925 | 16.85994 | 12.217 | 15.6 | 9.795 | 14.664 | 12.639
|  |  |  | 17.44545 | 60.761 | [6 empty] | 13.76742 | 15.783 |  |  | 16.5949 | 5.29 | [6 empty] | 11.82167 | 7.455 | 16.96894 | 11.962 | 15.7 | 9.65 | 14.758 | 12.214
|  |  |  | 17.54545 | 59.328 | [6 empty] | 13.84742 | 15.178 |  |  | 16.7006 | 5.911 | [6 empty] | 11.90167 | 6.887 | 17.06894 | 11.677 | 15.8 | 9.652 | 14.852 | 11.794
|  |  |  | 17.65434 | 57.944 | [6 empty] | 13.93742 | 14.561 |  |  | 16.8063 | 6.422 | [6 empty] | 11.98167 | 6.24 | 17.17783 | 11.371 | 15.9 | 9.769 | 14.946 | 11.374
|  |  |  | 17.75434 | 56.66 | [6 empty] | 14.03742 | 13.932 |  |  | 16.912 | 6.816 | [6 empty] | 12.06167 | 5.537 | 17.28783 | 11.047 | 16 | 9.947 | 15.04 | 10.953
|  |  |  | 17.85434 | 55.493 | [6 empty] | 14.13742 | 13.299 |  |  | 17.0177 | 7.114 | [6 empty] | 12.13167 | 4.811 | 17.39783 | 10.709 | 16.1 | 10.125 | 15.134 | 10.538
|  |  |  | 17.97434 | 54.43 | [6 empty] | 14.17742 | 12.671 |  |  | 17.1234 | 7.354 | [6 empty] | 12.21167 | 4.096 | 17.50783 | 10.358 | 16.2 | 10.252 | 15.228 | 10.148
|  |  |  | 18.07434 | 53.439 | [6 empty] | 14.27742 | 12.066 |  |  | 17.2291 | 7.575 | [6 empty] | 12.29167 | 3.433 | 17.61783 | 9.992 | 16.3 | 10.294 | 15.322 | 9.813
|  |  |  | 18.17434 | 52.486 | [6 empty] | 14.35742 | 11.499 |  |  | 17.3348 | 7.801 | [6 empty] | 12.37167 | 2.862 | 17.72692 | 9.606 | 16.4 | 10.251 | 15.416 | 9.568
|  |  |  | 18.27434 | 51.551 | [6 empty] | 14.45742 | 10.988 |  |  | 17.4405 | 8.032 | [6 empty] | 12.44167 | 2.419 | 17.83692 | 9.195 | 16.5 | 10.145 | 15.51 | 9.448
|  |  |  | 18.39434 | 50.635 | [6 empty] | 14.54076 | 10.546 |  |  | 17.5462 | 8.241 | [8 empty] | 17.94692 | 8.76 | 16.6 | 10.022
|  |  |  | 18.49934 | 49.758 | [6 empty] | 14.62076 | 10.19 |  |  | 17.6519 | 8.383 | [8 empty] | 18.05692 | 8.316 | 16.7 | 9.923
|  |  |  | 18.59934 | 48.945 | [6 empty] | 14.68076 | 9.932 |  |  | 17.7576 | 8.41 | [8 empty] | 18.16692 | 7.885 | 16.8 | 9.875
|  |  |  | 18.69184 | 48.226 | [6 empty] | 14.78076 | 9.778 |  |  | 17.8633 | 8.298 | [8 empty] | 18.27692 | 7.497 | 16.9 | 9.88
|  |  |  | 18.75184 | 47.619 | [6 empty] | 14.86076 | 9.725 |  |  | 17.969 | 8.056 | [8 empty] | 18.38692 | 7.172 | 17 | 9.923
|  |  |  | 18.84518 | 47.121 | [6 empty] | 14.92076 | 9.763 |  |  | 18.0747 | 7.724 | [8 empty] | 18.49592 | 6.921 | 17.1 | 9.983
|  |  |  | 18.96518 | 46.704 | [6 empty] | 15.02076 | 9.874 |  |  | 18.1804 | 7.355 | [8 empty] | 18.60592 | 6.736 | 17.2 | 10.037
|  |  |  | 19.08518 | 46.319 | [6 empty] | 15.10076 | 10.034 |  |  | 18.2861 | 6.999 | [8 empty] | 18.71592 | 6.599 | 17.3 | 10.064
|  |  |  | 19.08518 | 45.908 | [6 empty] | 15.20076 | 10.211 |  |  | 18.3918 | 6.684 | [8 empty] | 18.82592 | 6.485 | 17.4 | 10.047
|  |  |  | 19.20518 | 45.419 | [6 empty] | 15.28076 | 10.374 |  |  | 18.4975 | 6.417 | [8 empty] | 18.9337 | 6.371 | 17.5 | 9.972
|  |  |  | 19.28518 | 44.809 | [6 empty] | 15.38076 | 10.49 |  |  | 18.6032 | 6.19 | [8 empty] | 19.0337 | 6.243 | 17.6 | 9.829
|  |  |  | 19.40518 | 44.061 | [6 empty] | 15.48076 | 10.537 |  |  | 18.7089 | 5.98 | [8 empty] | 19.13995 | 6.096 | 17.7 | 9.614
|  |  |  | 19.52518 | 43.18 | [6 empty] | 15.58076 | 10.501 |  |  | 18.8146 | 5.758 | [8 empty] | 19.24995 | 5.93 | 17.8 | 9.327
|  |  |  | 19.60518 | 42.193 | [6 empty] | 15.66076 | 10.376 |  |  | 18.9203 | 5.499 | [8 empty] | 19.35995 | 5.75 | 17.9 | 8.984
|  |  |  | 19.72518 | 41.132 | [6 empty] | 15.76076 | 10.167 |  |  | 19.026 | 5.19 | [8 empty] | 19.4662 | 5.559 | 18 | 8.605
|  |  |  | 19.84518 | 40.03 | [6 empty] | 15.84076 | 9.877 |  |  | 19.1317 | 4.835 | [8 empty] | 19.5662 | 5.36 | 18.1 | 8.22
|  |  |  | 19.96518 | 38.912 | [6 empty] | 15.94076 | 9.515 |  |  | 19.2374 | 4.456 | [8 empty] | 19.67287 | 5.16 | 18.2 | 7.859
|  |  |  | 20.07972 | 37.796 | [6 empty] | 16.04076 | 9.083 |  |  | 19.3431 | 4.081 | [8 empty] | 19.77287 | 4.966 | 18.3 | 7.549
|  |  |  | 20.19427 | 36.692 | [6 empty] | 16.12076 | 8.586 |  |  | 19.4488 | 3.738 | [8 empty] | 19.88087 | 4.777 | 18.4 | 7.311
|  |  |  | 20.29427 | 35.609 | [6 empty] | 16.22076 | 8.019 |  |  | 19.5545 | 3.436 | [8 empty] | 19.99087 | 4.584 | 18.5 | 7.151
|  |  |  | 20.41427 | 34.564 | [6 empty] | 16.30076 | 7.376 | [12 empty] | 20.10087 | 4.378 | 18.6 | 7.06
|  |  |  | 20.53427 | 33.577 | [6 empty] | 16.40076 | 6.653 | [12 empty] | 20.21087 | 4.152 | 18.7 | 7.02
|  |  |  | 20.65427 | 32.681 | [6 empty] | 16.50076 | 5.859 | [12 empty] | 20.32087 | 3.905 | 18.8 | 7.016
|  |  |  | 20.77427 | 31.908 | [6 empty] | 16.60076 | 5.017 | [12 empty] | 20.43087 | 3.642 | 18.9 | 7.032
|  |  |  | 20.89427 | 31.284 | [6 empty] | 16.68076 | 4.167 | [12 empty] | 20.54087 | 3.375 | 19 | 7.058
|  |  |  | 21.01427 | 30.821 | [20 empty] | 20.65087 | 3.123 | 19.1 | 7.09
|  |  |  | 21.13427 | 30.513 | [20 empty] | 20.76087 | 2.902 | 19.2 | 7.133
|  |  |  | 21.25427 | 30.342 | [20 empty] | 20.87087 | 2.721 | 19.3 | 7.202
|  |  |  | 21.37427 | 30.284 | [20 empty] | 20.97087 | 2.586 | 19.4 | 7.317
|  |  |  | 21.45427 | 30.308 | [20 empty] | 21.07837 | 2.503 | 19.5 | 7.493
|  |  |  | 21.57427 | 30.385 | [20 empty] | 21.17837 | 2.476 | 19.6 | 7.734
|  |  |  | 21.69427 | 30.49 | [20 empty] | 21.28837 | 2.517 | 19.7 | 8.029
|  |  |  | 21.80927 | 30.602 | [20 empty] | 21.39837 | 2.633 | 19.8 | 8.351
|  |  |  | 21.92927 | 30.699 | [20 empty] | 21.50837 | 2.827 | 19.9 | 8.669
|  |  |  | 22.04927 | 30.759 | [20 empty] | 21.61837 | 3.09 | 20 | 8.953
|  |  |  | 22.14927 | 30.759 | [20 empty] | 21.71837 | 3.405 | 20.1 | 9.183
|  |  |  | 22.26927 | 30.674 | [22 empty] | 20.2 | 9.351
|  |  |  | 22.38927 | 30.476 | [22 empty] | 20.3 | 9.454
|  |  |  | 22.50927 | 30.14 | [22 empty] | 20.4 | 9.487
|  |  |  | 22.62927 | 29.651 | [22 empty] | 20.5 | 9.447
|  |  |  | 22.70927 | 29.015 | [22 empty] | 20.6 | 9.341
|  |  |  | 22.80927 | 28.263 | [22 empty] | 20.7 | 9.176
|  |  |  | 22.92927 | 27.438 | [22 empty] | 20.8 | 8.97
|  |  |  | 23.04927 | 26.596 | [22 empty] | 20.9 | 8.743
|  |  |  | 23.14927 | 25.788 | [22 empty] | 21 | 8.514
|  |  |  | 23.22927 | 25.054 | [22 empty] | 21.1 | 8.306
|  |  |  | 23.34927 | 24.422 | [22 empty] | 21.2 | 8.131
|  |  |  | 23.46927 | 23.906 | [22 empty] | 21.3 | 7.985
|  |  |  | 23.46927 | 23.504 | [22 empty] | 21.4 | 7.858
|  |  |  | 23.56927 | 23.212 | [22 empty] | 21.5 | 7.737
|  |  |  | 23.68927 | 23.024 | [22 empty] | 21.6 | 7.618
|  |  |  | 23.80927 | 22.933 | [22 empty] | 21.7 | 7.494
|  |  |  | 23.88927 | 22.938 | [22 empty] | 21.8 | 7.367
|  |  |  | 24.00927 | 23.035 | [22 empty] | 21.9 | 7.244
|  |  |  | 24.12927 | 23.213 | [22 empty] | 22 | 7.134
|  |  |  | 24.22927 | 23.453 | [22 empty] | 22.1 | 7.051
|  |  |  | 24.30927 | 23.734 | [22 empty] | 22.2 | 7.003
|  |  |  | 24.42927 | 24.028 | [22 empty] | 22.3 | 6.993
|  |  |  | 24.54927 | 24.313 | [22 empty] | 22.4 | 7.017
|  |  |  | 24.54927 | 24.571 | [22 empty] | 22.5 | 7.055
|  |  |  | 24.66927 | 24.791 | [22 empty] | 22.6 | 7.085
|  |  |  | 24.76927 | 24.966 | [22 empty] | 22.7 | 7.078
|  |  |  | 24.88927 | 25.09 | [22 empty] | 22.8 | 7.005
|  |  |  | 25.00927 | 25.155 | [22 empty] | 22.9 | 6.845
|  |  |  | 25.11654 | 25.156 | [22 empty] | 23 | 6.587
|  |  |  | 25.23654 | 25.084 | [22 empty] | 23.1 | 6.23
|  |  |  | 25.35654 | 24.928 | [22 empty] | 23.2 | 5.784
|  |  |  | 25.47654 | 24.68 | [22 empty] | 23.3 | 5.266
|  |  |  | 25.59109 | 24.335 | [22 empty] | 23.4 | 4.694
|  |  |  | 25.71109 | 23.902 | [22 empty] | 23.5 | 4.087
|  |  |  | 25.83109 | 23.401 | [22 empty] | 23.6 | 3.452
|  |  |  | 25.95109 | 22.868 | [22 empty] | 23.7 | 2.792
|  |  |  | 26.01109 | 22.345 | [22 empty] | 23.8 | 2.108
|  |  |  | 26.13109 | 21.871 | [22 empty] | 23.9 | 1.401
|  |  |  | 26.25109 | 21.475 | [22 empty] | 24 | 0.679
|  |  |  | 26.37109 | 21.165
|  |  |  | 26.49109 | 20.931
|  |  |  | 26.59109 | 20.751
|  |  |  | 26.71109 | 20.598
|  |  |  | 26.83109 | 20.448
|  |  |  | 26.95109 | 20.287
|  |  |  | 26.99109 | 20.112
|  |  |  | 27.11109 | 19.927
|  |  |  | 27.23109 | 19.739
|  |  |  | 27.34381 | 19.55
|  |  |  | 27.46381 | 19.348
|  |  |  | 27.58381 | 19.115
|  |  |  | 27.70381 | 18.827
|  |  |  | 27.82381 | 18.458
|  |  |  | 27.94181 | 17.992
|  |  |  | 28.06181 | 17.42
|  |  |  | 28.18181 | 16.738
|  |  |  | 28.30181 | 15.952
|  |  |  | 28.41781 | 15.072
|  |  |  | 28.51781 | 14.121
|  |  |  | 28.63781 | 13.125
|  |  |  | 28.75781 | 12.115
|  |  |  | 28.87781 | 11.117
|  |  |  | 28.98145 | 10.155
|  |  |  | 29.08145 | 9.254
|  |  |  | 29.20145 | 8.442
|  |  |  | 29.32145 | 7.746
|  |  |  | 29.32145 | 7.19
|  |  |  | 29.42145 | 6.791
|  |  |  | 29.54145 | 6.549
|  |  |  | 29.66145 | 6.457
|  |  |  | 29.76145 | 6.493
|  |  |  | 29.80145 | 6.624
|  |  |  | 29.92145 | 6.814
|  |  |  | 30.04145 | 7.036
|  |  |  | 30.14145 | 7.271
|  |  |  | 30.26145 | 7.504
|  |  |  | 30.38145 | 7.729
|  |  |  | 30.48145 | 7.935
|  |  |  | 30.60145 | 8.109
|  |  |  | 30.72145 | 8.236
|  |  |  | 30.84145 | 8.294
|  |  |  | 30.92145 | 8.27
|  |  |  | 31.02145 | 8.157
|  |  |  | 31.14145 | 7.96
|  |  |  | 31.26145 | 7.689
|  |  |  | 31.34145 | 7.355
|  |  |  | 31.44145 | 6.968
|  |  |  | 31.56145 | 6.535
|  |  |  | 31.68145 | 6.064
|  |  |  | 31.78145 | 5.56
|  |  |  | 31.90145 | 5.035
|  |  |  | 31.90145 | 4.504
|  |  |  | 32.02145 | 3.982
|  |  |  | 32.12145 | 3.481
|  |  |  | 32.24145 | 3.011
|  |  |  | 32.24145 | 2.585
|  |  |  | 32.34145 | 2.213
|  |  |  | 32.42145 | 1.902
|  |  |  | 32.54145 | 1.648
|  |  |  | 32.66145 | 1.439
|  |  |  | 32.76145 | 1.251
|  |  |  | 32.84145 | 1.062

## Results
ISL | [18 empty] | Method 2
Spine | Level | fix? | Length (mm) | Area | Strain rate | Elongation (mm/s) | Temperature | Notes | Force difference to zero (N) |  | Failure Force (N) | Failure Elongation (mm) | Failure Strain | Elastic Slope (N/mm) | Spread (mm) | Toe Region (mm) | λ* | Force at Toe end | Toe | Force | Traumatic Force | Force | Elongation | Slope | Toe | Stress (MPa) | Strain | Young's Modulus | Toe Strain | Force | Elongation | Slope | Toe | Stress (MPa) | Strain | Young's Modulus | Toe Strain
S090017 | C2-C3 | y | 10.5 | 10.18605 | 250 | 2625 | 38 |  | 2.43 | 0.08237288 | 29.5 | 6.09 | 0.58 | 15.48 | 0.19 | 4.72 | 1.449524 | 18.09 | 2.07 | 4.05 | 17 | 29.5 | 6.09 | 15.48 | 2.07 | 2.896118 | 0.58 | 15.95712 | 0.1971429
M | C4-C5 |  | 11.2 | 10.86512 | 250 | 2800 | 37.9
D | C6-C7 | y | 11.01 | 14.95158 | 250 | 2752.5 | 38.4 |  | 12.437 | 0.1082137 | 114.93 | 5.065 | 0.4600363 | 27.9 | 0.2202 | 2.092 | 1.190009 | 20.56 | 1.57 | 23.4 | 83 | 114.93 | 5.065 | 27.9 | 1.57 | 7.686813 | 0.4600363 | 20.54492 | 0.1425976
S081076 | C3-C4 |  | 10.78 | 10.457678 | 250 | 2695 |  | bad
M | C5-C6 | y | 10.78 | 14.63924 | 250 | 2695 |  |  | -9.3 | -0.08779383 | 105.93 | 3.56 | 0.3302412 | 68.9 |  | 0.62 | 1.057514 | 21.35 | 0.29 | 3 | 60 | 105.93 | 3.56 | 68.9 | 0.29 | 7.236031 | 0.3302412 | 50.73638 | 0.02690167
C | C7-T1 | y | 12.94 | 17.57252 | 250 | 3235 | 37.6 |  | 4.193 | 0.03874873 | 108.21 | 3.84 | 0.2967543 | 37.3 | 0.5176 | 1.64 | 1.126739 | 32.105 | 0.77 | 5.6 | 80 | 108.21 | 3.84 | 37.3 | 0.77 | 6.15791 | 0.2967543 | 27.46686 | 0.05950541
C090542 | C2-C3 | y | 9.01 | 8.740601 | 250 | 2252.5 | 38.7 |  | -3.349 | -0.01600187 | 209.288 | 5.856 | 0.6499445 | 59.618 | 0.3604 | 2.793 | 1.309989 | 84.88 | 1.4 | 16.5 | 120 | 209.288 | 5.856 | 59.618 | 1.4 | 23.94435 | 0.6499445 | 61.45552 | 0.1553829
F | C4-C5 | y | 9.51 | 9.225651 | 250 | 2377.5 | 37.5 |  | -5.175 | -0.06409383 | 80.741 | 3.46 | 0.3638275 | 32.73 | 0.2853 | 1.64 | 1.17245 | 23.87 | 0.89 | 4.8 | 61 | 80.741 | 3.46 | 32.73 | 0.89 | 8.751794 | 0.3638275 | 33.73879 | 0.0935857
G | C6-C7 | y | 10.57 | 14.35406 | 250 | 2642.5 | 38 |  | -2.319 | -0.01911174 | 121.339 | 7.188 | 0.6800378 | 35.47 | 0.2114 | 1.586 | 1.150047 | 24.43 | 0.68 | 3.2 | 65 | 121.339 | 7.188 | 35.47 | 0.68 | 8.453288 | 0.6800378 | 26.11929 | 0.06433302
C090300 | C3-C4 | y | 10.67 | 10.350967 | 250 | 2667.5 | 37.2 |  | -6.694 | -0.06371597 | 105.06 | 3.94 | 0.3692596 | 50.38 |  | 2.23 | 1.208997 | 52.54 | 1.12 | 9.5 | 90 | 105.06 | 3.94 | 50.38 | 1.12 | 10.14978 | 0.3692596 | 51.93279 | 0.1049672
F | C5-C6 | y | 9.88 | 13.41704 | 250 | 2470 | 37 |  | -1.445 | -0.02027501 | 71.27 | 4.019 | 0.4067814 | 34.11 | 0.3952 | 2.97 | 1.300607 | 50.37 | 0.49 | 2.92 | 45 | 71.27 | 4.019 | 34.11 | 0.49 | 5.311902 | 0.4067814 | 25.11782 | 0.04959514
H | C7-T1 | y | 13.74 | 18.65892 | 250 | 3435 | 36.2 |  | -4.115 | -0.06231166 | 66.039 | 4.19 | 0.3049491 | 25.7 | 0.5496 | 2.43 | 1.176856 | 32.34 | 1.16 | 4.92 | 53 | 66.039 | 4.19 | 25.7 | 1.16 | 3.539272 | 0.3049491 | 18.92489 | 0.08442504
S090252 | C3-C4 | y | 7.37 | 7.149637 | 250 | 1842.5 | 37 |  | -2.122 | -0.03254601 | 65.2 | 2.89 | 0.3921303 | 26.46 | 0.3685 | 2.01 | 1.272727 | 33.48 | 0.81 | 6.73 | 40 | 65.2 | 2.89 | 26.46 | 0.81 | 9.119344 | 0.3921303 | 27.27554 | 0.109905
M
M
C090960 | C3-C4 | y | 10.5 | 10.18605 | 250 | 2625 | 38 |  | -4.39 | -0.05462237 | 80.37 | 4.725 | 0.45 | 29.13 | 0.42 | 2.1 | 1.2 | 29.93 | 1.59 | 7.95 | 75 | 80.37 | 4.725 | 29.13 | 1.59 | 7.890203 | 0.45 | 30.02783 | 0.1514286
F | C5-C6 | y | 10 | 13.58 | 250 | 2500 | 37.3 |  | -7.935 | -0.09754149 | 81.35 | 4.8 | 0.48 | 29.72 | 0.6 | 2.4 | 1.24 | 23.1 | 1.78 | 6.5 | 75 | 81.35 | 4.8 | 29.72 | 1.78 | 5.990427 | 0.48 | 21.88513 | 0.178
N | C7-T1 | y | 9.4 | 12.7652 | 250 | 2350 | 36 |  | -8.458 | -0.02852614 | 296.5 | 6.58 | 0.7 | 70.1 | 0.188 | 2.53 | 1.269149 | 127.9 | 2.29 | 24.2 | 250 | 296.5 | 6.58 | 70.1 | 2.29 | 23.22721 | 0.7 | 51.62003 | 0.243617
C100697 | C3-C4 |  | 5.84 | 5.665384 |  |  | 36.5 |  | -1.779 | -0.07734783 | 23 | 2.75 | 0.4708904 | 17.53 |  | 1.66 | 1.284247 | 8.12 | 1.21 | 1.91 | 20 | 23 | 2.75 | 17.53 | 1.21 | 4.059742 | 0.4708904 | 18.0703 | 0.2071918
P | C5-C6 |  | 11.22 | 15.23676 |  |  | 36.1 |  | -3.469 | -0.0554685 | 62.54 | 4.87 | 0.4340463 | 18.75 |  | 1.69 | 1.150624 | 16.09 | 1.17 | 7.31 | 55 | 62.54 | 4.87 | 18.75 | 1.17 | 4.104547 | 0.4340463 | 13.80707 | 0.1042781
Male | C7-T1 |  | 14.16 | 19.22928 |  |  | 36 |  | -0.643 | -0.01243473 | 51.71 | 5.09 | 0.3594633 | 17.37 |  | 2.6 | 1.183616 | 24.65 | 1.19 | 5.26 | 45 | 51.71 | 5.09 | 17.37 | 1.19 | 2.689128 | 0.3594633 | 12.79087 | 0.08403955
[8 empty] | AVERAGE | -2.478412 | -0.02720328 | 98.41041 | 4.641941 | 0.4546095 | 35.09694 | 0.35885 | 2.218294 | 1.220182 | 36.69441 | 1.204706 | 8.102941 | 72.58824 | 98.41041 | 4.641941 | 35.09694 | 1.204706 | 8.306345 | 0.4546095 | 29.85124 | 0.1209939
[8 empty] | SD | 5.251943 | 0.05689479 | 66.2608 | 1.255423 | 0.1274388 | 17.26337 | 0.1442761 | 0.857395 | 0.08967723 | 29.47692 | 0.539376 | 6.790583 | 52.25186 | 66.2608 | 1.255423 | 17.26337 | 0.539376 | 6.181346 | 0.1274388 | 15.02093 | 0.0608
0.7376073

## m vs f
| Fail Force |  |  | Elongation |  |  | Slope
| M | F | N | M | F | N | M | F | N
C2-C3 |  | 209.288 | 0.6310532 |  | 5.856 | 0.5970663 |  | 59.618 | 0.5705537
C3-C4 | 65.2 | -4.39 |  | 2.89 | 4.725 |  | 26.46 | 29.13
|  | 105.06 |  |  | 3.94 |  |  | 50.38
C4-C5 |  | 80.741 | 1.361796 |  | 3.46 | 0.8697777 |  | 32.73 | 2.140638
C5-C6 | 105.93 | 71.27 |  | 3.56 | 4.019 |  | 68.9 | 34.11
|  | 81.35 |  |  | 4.8 |  |  | 29.72
C6-C7 | 114.93 | 121.339 | 0.6917239 | 5.065 | 7.188 | 0.7438189 | 27.9 | 35.47 | 1.065882
C7-T1 | 108.21 | 66.039 |  | 3.84 | 4.19 |  | 37.3 | 25.7
|  | 296.5 |  |  | 6.58 |  |  | 70.1
Average |  |  | 0.8948576 |  |  | 0.7368876 |  |  | 1.259025
SD |  |  | 0.4055165 |  |  | 0.1364877 |  |  | 0.8026638

## Values
ISL | HIGH STRAIN RATE
Spine | Level | Length (mm) | Force (N) | Elongation (mm) | Stiffness (N/mm) | Toe Region (mm) | Stress (MPa) | Strain | Modulus | Toe Strain
S090017 | C2-C3 | 10.5 | 29.5 | 6.09 | 15.48 | 2.07 | 2.896118 | 0.58 | 15.95712 | 0.1971429
Male | C4-C5
D | C6-C7 | 11.01 | 114.93 | 5.065 | 27.9 | 1.57 | 7.686813 | 0.4600363 | 20.54492 | 0.1425976
S091076 | C3-C4 | 10.78
Male | C5-C6 | 10.78 | 105.93 | 3.56 | 68.9 | 0.29 | 7.236031 | 0.3302412 | 50.73638 | 0.02690167
C | C7-T1 | 12.94 | 108.21 | 3.84 | 37.3 | 0.77 | 6.15791 | 0.2967543 | 27.46686 | 0.05950541
C090542 | C2-C3 | 9.01 | 209.288 | 5.856 | 59.618 | 1.4 | 23.94435 | 0.6499445 | 61.45552 | 0.1553829
Female | C4-C5 | 9.51 | 80.741 | 3.46 | 32.73 | 0.89 | 8.751794 | 0.3638275 | 33.73879 | 0.0935857
G | C6-C7 | 10.57 | 121.339 | 7.188 | 35.47 | 0.68 | 8.453288 | 0.6800378 | 26.11929 | 0.06433302
C090300 | C3-C4 | 10.67 | 105.06 | 3.94 | 50.38 | 1.12 | 10.14978 | 0.3692596 | 51.93279 | 0.1049672
Female | C5-C6 | 9.88 | 71.27 | 4.019 | 34.11 | 0.49 | 5.311902 | 0.4067814 | 25.11782 | 0.04959514
H | C7-T1 | 13.74 | 66.039 | 4.19 | 25.7 | 1.16 | 3.539272 | 0.3049491 | 18.92489 | 0.08442504
S090252 | C3-C4 | 7.37 | 65.2 | 2.89 | 26.46 | 0.81 | 9.119344 | 0.3921303 | 27.27554 | 0.109905
Male, M
C090960 | C3-C4 | 10.5 | 80.37 | 4.725 | 29.13 | 1.59 | 7.890203 | 0.45 | 30.02783 | 0.1514286
Female | C5-C6 | 10 | 81.35 | 4.8 | 29.72 | 1.78 | 5.990427 | 0.48 | 21.88513 | 0.178
N | C7-T1 | 9.4 | 296.5 | 6.58 | 70.1 | 2.29 | 23.22721 | 0.7 | 51.62003 | 0.243617
C100697 | C3-C4 | 5.84 | 23 | 2.75 | 17.53 | 1.21 | 4.059742 | 0.4708904 | 18.0703 | 0.2071918
Male | C5-C6 | 11.22 | 62.54 | 4.87 | 18.75 | 1.17 | 4.104547 | 0.4340463 | 13.80707 | 0.1042781
P | C7-T1 | 14.16 | 51.71 | 5.09 | 17.37 | 1.19 | 2.689128 | 0.3594633 | 12.79087 | 0.08403955
| ave |  | 98.41041 | 4.641941 | 35.09694 | 1.204706 | 8.306345 | 0.4546095 | 29.85124 | 0.1209939
| sd |  | 66.2608 | 1.255423 | 17.26337 | 0.539376 | 6.181346 | 0.1274388 | 15.02093 | 0.0608

## Sheet2
5.1 | 97.096 | 97.096 | 0 |  | 3.84 | 92.381 | 92.381 | 0
5.2 | 95.872 | 96.872 | 1 |  | 3.92 | 91.781 | 92.381 | 0.6
5.32 | 94.381 | 96.381 | 2 | 114.932 | 3.98 | 91.054 | 92.254 | 1.2 | 108.212
5.42 | 92.692 | 95.692 | 3 |  | 4.06 | 90.221 | 92.021 | 1.8
5.54 | 90.887 | 94.887 | 4 |  | 4.12 | 89.315 | 91.715 | 2.4
5.66 | 89.059 | 94.059 | 5 |  | 4.2 | 88.378 | 91.378 | 3
5.76 | 87.302 | 93.302 | 6 |  | 4.26 | 87.452 | 91.052 | 3.6
5.88 | 85.689 | 92.689 | 7 |  | 4.34 | 86.577 | 90.777 | 4.2
6 | 84.258 | 92.258 | 8 |  | 4.4 | 85.792 | 90.592 | 4.8
6.12 | 83.013 | 92.013 | 9 |  | 4.48 | 85.127 | 90.527 | 5.4
6.22 | 81.93 | 91.93 | 10 |  | 4.54 | 84.6 | 90.6 | 6
6.34 | 80.964 | 91.964 | 11 |  | 4.62 | 84.216 | 90.816 | 6.6
6.46 | 80.074 | 92.074 | 12 |  | 4.68 | 83.977 | 91.177 | 7.2
6.58 | 79.241 | 92.241 | 13 |  | 4.76 | 83.88 | 91.68 | 7.8
6.7 | 78.488 | 92.488 | 14 |  | 4.82 | 83.92 | 92.32 | 8.4
6.8 | 77.876 | 92.876 | 15 |  | 4.9 | 84.091 | 93.091 | 9
6.92 | 77.498 | 93.498 | 16 |  | 4.96 | 84.388 | 93.988 | 9.6
7.04 | 77.456 | 94.456 | 17 |  | 5.04 | 84.811 | 95.011 | 10.2
7.16 | 77.84 | 95.84 | 18 |  | 5.1 | 85.356 | 96.156 | 10.8
7.28 | 78.693 | 97.693 | 19 |  | 5.18 | 86.011 | 97.411 | 11.4
7.38 | 79.978 | 99.978 | 20 |  | 5.24 | 86.759 | 98.759 | 12
7.5 | 81.578 | 102.578 | 21 |  | 5.32 | 87.572 | 100.172 | 12.6
7.62 | 83.313 | 105.313 | 22 |  | 5.38 | 88.411 | 101.611 | 13.2
7.74 | 85.975 | 107.975 | 22 |  | 5.46 | 89.232 | 103.032 | 13.8
7.86 | 88.366 | 110.366 | 22 |  | 5.52 | 89.988 | 104.388 | 14.4
7.98 | 90.319 | 112.319 | 22 |  | 5.6 | 90.423 | 105.623 | 15.2
8.08 | 91.73 | 113.73 | 22 |  | 5.66 | 90.678 | 106.678 | 16
8.2 | 92.578 | 114.578 | 22 |  | 5.74 | 90.694 | 107.494 | 16.8
8.32 | 92.932 | 114.932 | 22 |  | 5.82 | 90.42 | 108.02 | 17.6
8.44 | 92.922 | 114.922 | 22 |  | 5.88 | 89.812 | 108.212 | 18.4
8.56 | 92.703 | 114.703 | 22 |  | 5.94 | 89.641 | 108.041 | 18.4
8.68 | 92.406 | 114.406 | 22 |  | 6.02 | 89.086 | 107.486 | 18.4
8.8 | 92.114 | 114.114 | 22 |  | 6.1 | 89.142 | 106.542 | 17.4
8.92 | 93.345 | 113.845 | 20.5 |  | 6.16 | 88.809 | 105.209 | 16.4
9.02 | 94.566 | 113.566 | 19 |  | 6.24 | 88.096 | 103.496 | 15.4
9.14 | 95.712 | 113.212 | 17.5 |  | 6.3 | 87.023 | 101.423 | 14.4
9.26 | 96.725 | 112.725 | 16 |  | 6.38 | 85.616 | 99.016 | 13.4
9.38 | 97.578 | 112.078 | 14.5 |  | 6.44 | 83.902 | 96.302 | 12.4
9.5 | 95.791 | 111.291 | 15.5 |  | 6.52 | 81.908 | 93.308 | 11.4
9.62 | 93.929 | 110.429 | 16.5 |  | 6.58 | 80.661 | 90.061 | 9.4
9.74 | 92.092 | 109.592 | 17.5 |  | 6.66 | 79.175 | 86.575 | 7.4
9.86 | 90.401 | 108.901 | 18.5 |  | 6.72 | 77.456 | 82.856 | 5.4
9.98 | 88.96 | 108.46 | 19.5 |  | 6.8 | 75.497 | 78.897 | 3.4
10.1 | 87.836 | 108.336 | 20.5 |  | 6.88 | 74.683 | 74.683
10.22 | 87.033 | 108.533 | 21.5 |  | 6.94 | 70.194 | 70.194
10.34 | 87.506 | 109.006 | 21.5 |  | 7.02 | 65.408 | 65.408
10.46 | 88.172 | 109.672 | 21.5 |  | 7.08 | 60.3 | 60.3
10.58 | 88.92 | 110.42 | 21.5 |  | 7.16 | 54.854 | 54.854
10.69818 | 89.617 | 111.117 | 21.5 |  | 7.24 | 49.062 | 49.062
10.79818 | 90.125 | 111.625 | 21.5 |  | 7.3 | 42.938 | 42.938
10.91636 | 90.334 | 111.834 | 21.5 |  | 7.36 | 36.514 | 36.514
11.03636 | 90.171 | 111.671 | 21.5 |  | 7.44 | 29.849 | 29.849
11.15636 | 89.606 | 111.106 | 21.5 |  | 7.52 | 23.02 | 23.02
11.27636 | 88.644 | 110.144 | 21.5 |  | 7.58 | 16.128 | 16.128
11.39636 | 89.316 | 108.816 | 19.5 |  | 7.66 | 9.287 | 9.287
11.51636 | 89.676 | 107.176 | 17.5 |  | 7.72 | 2.616 | 2.616
11.63636 | 89.794 | 105.294 | 15.5 |  | 7.8 | -3.759 | -3.759
11.75636 | 89.751 | 103.251 | 13.5
11.87636 | 89.631 | 101.131 | 11.5
11.99636 | 89.509 | 99.009 | 9.5
12.11636 | 89.451 | 96.951 | 7.5
12.23636 | 89.514 | 95.014 | 5.5
12.35636 | 89.74 | 93.24 | 3.5
12.47636 | 90.167 | 91.667 | 1.5
12.59636 | 90.332 | 90.332
12.67636 | 89.273 | 89.273
12.79636 | 88.519 | 88.519
12.91636 | 88.087 | 88.087
13.03636 | 87.983 | 87.983
13.15636 | 88.203 | 88.203
13.27636 | 88.727 | 88.727
13.35636 | 89.51 | 89.51
13.47636 | 90.475 | 90.475
13.59636 | 91.521 | 91.521
13.71636 | 92.534 | 92.534
13.83636 | 93.405 | 93.405
13.85636 | 94.032 | 94.032
13.97636 | 94.334 | 94.334
14.01636 | 94.254 | 94.254
14.13636 | 93.767 | 93.767
14.25636 | 92.884 | 92.884
14.37636 | 91.644 | 91.644
14.49636 | 90.105 | 90.105
14.61636 | 88.337 | 88.337
14.69636 | 86.412 | 86.412
14.81636 | 84.403 | 84.403
14.93636 | 82.38 | 82.38
15.05636 | 80.404 | 80.404
15.17636 | 78.528 | 78.528
15.28836 | 76.79 | 76.79
15.40036 | 75.212 | 75.212
15.51636 | 73.803 | 73.803
15.63636 | 72.559 | 72.559
15.75636 | 71.47 | 71.47
15.87636 | 70.522 | 70.522
15.95636 | 69.703 | 69.703
16.07636 | 69.01 | 69.01
16.19636 | 68.44 | 68.44
16.31636 | 67.994 | 67.994
16.31636 | 67.664 | 67.664
16.43636 | 67.42 | 67.42
16.55636 | 67.215 | 67.215
16.67636 | 66.985 | 66.985
16.79636 | 66.664 | 66.664
16.87636 | 66.186 | 66.186
16.99636 | 65.504 | 65.504
17.11636 | 64.596 | 64.596
17.21636 | 63.47 | 63.47
17.32545 | 62.168 | 62.168
17.44545 | 60.761 | 60.761
17.54545 | 59.328 | 59.328
17.65434 | 57.944 | 57.944
17.75434 | 56.66 | 56.66
17.85434 | 55.493 | 55.493
17.97434 | 54.43 | 54.43
18.07434 | 53.439 | 53.439
18.17434 | 52.486 | 52.486
18.27434 | 51.551 | 51.551
18.39434 | 50.635 | 50.635
18.49934 | 49.758 | 49.758
18.59934 | 48.945 | 48.945
18.69184 | 48.226 | 48.226
18.75184 | 47.619 | 47.619
18.84518 | 47.121 | 47.121
18.96518 | 46.704 | 46.704
19.08518 | 46.319 | 46.319
19.08518 | 45.908 | 45.908
19.20518 | 45.419 | 45.419
19.28518 | 44.809 | 44.809
19.40518 | 44.061 | 44.061
19.52518 | 43.18 | 43.18
19.60518 | 42.193 | 42.193
19.72518 | 41.132 | 41.132
19.84518 | 40.03 | 40.03
19.96518 | 38.912 | 38.912
20.07972 | 37.796 | 37.796
20.19427 | 36.692 | 36.692
20.29427 | 35.609 | 35.609
20.41427 | 34.564 | 34.564
20.53427 | 33.577 | 33.577
20.65427 | 32.681 | 32.681
20.77427 | 31.908 | 31.908
20.89427 | 31.284 | 31.284
21.01427 | 30.821 | 30.821
21.13427 | 30.513 | 30.513
21.25427 | 30.342 | 30.342
21.37427 | 30.284 | 30.284
21.45427 | 30.308 | 30.308
21.57427 | 30.385 | 30.385
21.69427 | 30.49 | 30.49
21.80927 | 30.602 | 30.602
21.92927 | 30.699 | 30.699
22.04927 | 30.759 | 30.759
22.14927 | 30.759 | 30.759
22.26927 | 30.674 | 30.674
22.38927 | 30.476 | 30.476
22.50927 | 30.14 | 30.14
22.62927 | 29.651 | 29.651
22.70927 | 29.015 | 29.015
22.80927 | 28.263 | 28.263
22.92927 | 27.438 | 27.438
23.04927 | 26.596 | 26.596
23.14927 | 25.788 | 25.788
23.22927 | 25.054 | 25.054
23.34927 | 24.422 | 24.422
23.46927 | 23.906 | 23.906
23.46927 | 23.504 | 23.504
23.56927 | 23.212 | 23.212
23.68927 | 23.024 | 23.024
23.80927 | 22.933 | 22.933
23.88927 | 22.938 | 22.938
24.00927 | 23.035 | 23.035
24.12927 | 23.213 | 23.213
24.22927 | 23.453 | 23.453
24.30927 | 23.734 | 23.734
24.42927 | 24.028 | 24.028
24.54927 | 24.313 | 24.313
24.54927 | 24.571 | 24.571
24.66927 | 24.791 | 24.791
24.76927 | 24.966 | 24.966
24.88927 | 25.09 | 25.09
25.00927 | 25.155 | 25.155
25.11654 | 25.156 | 25.156
25.23654 | 25.084 | 25.084
25.35654 | 24.928 | 24.928
25.47654 | 24.68 | 24.68
25.59109 | 24.335 | 24.335
25.71109 | 23.902 | 23.902
25.83109 | 23.401 | 23.401
25.95109 | 22.868 | 22.868
26.01109 | 22.345 | 22.345
26.13109 | 21.871 | 21.871
26.25109 | 21.475 | 21.475
26.37109 | 21.165 | 21.165
26.49109 | 20.931 | 20.931
26.59109 | 20.751 | 20.751
26.71109 | 20.598 | 20.598
26.83109 | 20.448 | 20.448
26.95109 | 20.287 | 20.287
26.99109 | 20.112 | 20.112
27.11109 | 19.927 | 19.927
27.23109 | 19.739 | 19.739
27.34381 | 19.55 | 19.55
27.46381 | 19.348 | 19.348
27.58381 | 19.115 | 19.115
27.70381 | 18.827 | 18.827
27.82381 | 18.458 | 18.458
27.94181 | 17.992 | 17.992
28.06181 | 17.42 | 17.42
28.18181 | 16.738 | 16.738
28.30181 | 15.952 | 15.952
28.41781 | 15.072 | 15.072
28.51781 | 14.121 | 14.121
28.63781 | 13.125 | 13.125
28.75781 | 12.115 | 12.115
28.87781 | 11.117 | 11.117
28.98145 | 10.155 | 10.155
29.08145 | 9.254 | 9.254
29.20145 | 8.442 | 8.442
29.32145 | 7.746 | 7.746
29.32145 | 7.19 | 7.19
29.42145 | 6.791 | 6.791
29.54145 | 6.549 | 6.549
29.66145 | 6.457 | 6.457
29.76145 | 6.493 | 6.493
29.80145 | 6.624 | 6.624
29.92145 | 6.814 | 6.814
30.04145 | 7.036 | 7.036
30.14145 | 7.271 | 7.271
30.26145 | 7.504 | 7.504
30.38145 | 7.729 | 7.729
30.48145 | 7.935 | 7.935
30.60145 | 8.109 | 8.109
30.72145 | 8.236 | 8.236
30.84145 | 8.294 | 8.294
30.92145 | 8.27 | 8.27
31.02145 | 8.157 | 8.157
31.14145 | 7.96 | 7.96
31.26145 | 7.689 | 7.689
31.34145 | 7.355 | 7.355
31.44145 | 6.968 | 6.968
31.56145 | 6.535 | 6.535
31.68145 | 6.064 | 6.064
31.78145 | 5.56 | 5.56
31.90145 | 5.035 | 5.035
31.90145 | 4.504 | 4.504
32.02145 | 3.982 | 3.982
32.12145 | 3.481 | 3.481
32.24145 | 3.011 | 3.011
32.24145 | 2.585 | 2.585
32.34145 | 2.213 | 2.213
32.42145 | 1.902 | 1.902
32.54145 | 1.648 | 1.648
32.66145 | 1.439 | 1.439
32.76145 | 1.251 | 1.251
32.84145 | 1.062 | 1.062